## matrix
Chip | stanford_78nm
8 | o | SD 47.5 | o | o | o | ~26.5 (-0.0001) | SD 38.0
7 | o | o | o | o | o | o | ~29.5 (-0.0124)
6 | SD 43.0 | o | o | o | o | o | o
5 | SD 18.0 | o | o | ~46.5 (0.0001) | o | o | o
4 | SD 37.0 | SD 21.0 | o | o | ~35.5 (0.0002) | o | SD 30.5
3 | o | o | SD 27.0 | o | SD 57.0 | o | SD 31.5
2 | SD 50.5 | o | SD 23.0 | o | o | o | SD 27.5
1 | SD 30.0 | o | o | o | o | o | o
| A | B | C | D | E | F | G

## list
device | bias voltage | contact current | bias current
A1 | 30 | 9.903297e-12 | 1.000022e-06
A2 | 50.5 | 1.157829e-12 | 1.00003e-06
A3 | 60.5 | 8.886371e-12 | 3.759376e-07
A4 | 37 | 8.479656e-12 | 1.000029e-06
A5 | 18 | 1.102195e-11 | 1.000053e-06
A6 | 43 | 1.0666e-11 | 1.000068e-06
A7 | 60.5 | 1.198795e-11 | 1.032307e-07
A8 | 60.5 | 8.784706e-12 | 3.226748e-07
B1 | 60.5 | 7.971176e-12 | 3.061671e-08
B2 | 60.5 | 8.174567e-12 | 3.005633e-08
B3 | 60.5 | 9.191474e-12 | 2.941207e-08
B4 | 21 | 1.168291e-11 | 1.000035e-06
B5 | 60.5 | 7.818616e-12 | 2.765879e-08
B6 | 60.5 | 7.666092e-12 | 2.702938e-08
B7 | 60.5 | 5.428871e-12 | 4.301778e-08
B8 | 47.5 | 8.530484e-12 | 1.000041e-06
C1 | 60.5 | 8.123696e-12 | 2.346805e-08
C2 | 23 | 1.005279e-12 | 1.000033e-06
C3 | 27 | -2.503083e-12 | 1.000012e-06
C4 | 60.5 | 1.163204e-11 | 2.222694e-08
C5 | 60.5 | 1.112356e-11 | 2.077705e-08
C6 | 60.5 | 1.036088e-11 | 2.029038e-08
C7 | 60.5 | 8.018777e-13 | 2.010992e-08
C8 | 60.5 | 9.343963e-12 | 5.01927e-08
D1 | 60.5 | 8.225358e-12 | 1.689656e-08
D2 | 60.5 | 1.183542e-11 | 1.806839e-08
D3 | 60.5 | 1.112358e-11 | 1.733045e-08
D4 | 60.5 | 1.041174e-11 | 1.658536e-08
D5 | 46.5 | 1.218656e-10 | 3.303142e-08
D6 | 60.5 | 1.168289e-11 | 1.598502e-08
D7 | 60.5 | 7.411833e-12 | 1.559337e-08
D8 | 60.5 | 1.173373e-11 | 1.36287e-07
E1 | 60.5 | 9.445663e-12 | 1.293045e-08
E2 | 60.5 | 1.051341e-11 | 6.877745e-08
E3 | 57 | 8.88634e-12 | 1.000031e-06
E4 | 35.5 | 1.788637e-10 | 5.337735e-09
E5 | 60.5 | 1.117442e-11 | 1.196353e-08
E6 | 60.5 | 1.122527e-11 | 1.132738e-08
E7 | 60.5 | 1.157813e-12 | 2.630406e-08
E8 | 60.5 | 8.886381e-12 | 1.602767e-07
F1 | 60.5 | 1.010665e-11 | 1.324063e-07
F2 | 60.5 | 1.076766e-11 | 1.026514e-08
F3 | 60.5 | 1.198796e-11 | 1.024106e-08
F4 | 60.5 | 1.005583e-11 | 9.900484e-09
F5 | 60.5 | -2.706484e-12 | 9.737828e-09
F6 | 60.5 | 1.208656e-12 | 9.574828e-09
F7 | 60.5 | -2.198013e-12 | 3.554992e-08
F8 | 26.5 | -1.272888e-10 | 3.582964e-09
G1 | 60.5 | 1.046259e-11 | 7.168188e-08
G2 | 27.5 | 1.936061e-11 | 1.000035e-06
G3 | 31.5 | 8.937181e-12 | 1.000013e-06
G4 | 30.5 | -1.099433e-11 | 1.00004e-06
G5 | 60.5 | 1.112358e-11 | 8.966472e-09
G6 | 60.5 | 1.102191e-11 | 1.017161e-07
G7 | 29.5 | -1.237812e-08 | 1.535829e-08
G8 | 38 | 4.106861e-12 | 1.000077e-06