## Manufacturing log
Tags | Previous processing | SOI and dummy wafers (4 in) | [7 empty] | Filmetrics |  | Mask |  |  | Flexus |  |  |  |  | Send to Stanford |  |  |  |  | Flexus | [8 empty] | LOG - Flexus | 4 point probe |  |  |  | CLEAN |  | Dehydrating |  | ALD - Al2O3 plasma | [8 empty] | Gamma and +AC1:AL38ASML | [10 empty] | Stripping resist to repeat procesing | [9 empty] | Clean |  |  |  | Gamma and +AC1:AL38ASML | [15 empty] | Remove resist | [5 empty] | Clean |  | Gamma and +AC1:AL38ASML | [15 empty] | Log A0 - Optical |  | Removing edge bead |  |  |  | ARC etch | [5 empty] | Dicing |  |  | (al2O3 etch) PT740 | [11 empty] | Log A0-1 - Optical |  | Log A0-2 - SEM |  | (al2O3 etch) PT740 | [11 empty] | Log A0-3 - Optical |  | Remove resist | [8 empty] | LOG A - Optical Microscope |  | DRIE etch | [31 empty] | DRIE etch AGAIN | [15 empty] | Log B0 - Optical |  | Log B - SEM |  | EKC |  |  |  |  | Clean |  |  |  |  | EKC |  |  |  |  | Clean |  |  |  |  | Log B2 - Optical |  | Dicing | [9 empty] | Al2O3 Wet etch | [14 empty] | Clean |  |  |  |  | Log C - SEM |  | Log C0 - Optical |  | Dicing | [9 empty] | Clean |  |  |  | Taken to test | ERROR | Optical INSPECT and make sure die is clean |  | Log C1 - Optical |  | Log C2 - SEM |  | IR camera |  | Repeat wet clean |  | IR camera |  | Aluminium etchant Type A | [9 empty] | Log C3 - Optical |  | Probe station |  | Sonicate | [5 empty] | Log C4 - Optical |  | Oxford 81 or 82 oxygen clean before vaporHF |  |  |  | Send to Stanford | [8 empty] | VaporHF | [11 empty] | Profilometer |  | Log D - IR camera |  |  | Log E - Optical |  | Log F - SEM |  |  |  |  | Log FZ - Zygo | [14 empty] | Log E2 - Optical |  | Taken for testing | Oxford 81 or 82 oxygen clean |  |  |  | ERROR | Log E3 - Optical |  | AJA Sputter | [42 empty] | Log F0 -Optical |  | Log F0-1 -SEM |  |  |  |  | AJA Sputter used as etcher with 0clean | [23 empty] | Log F0-1 -Optical |  | Log F0-2 -SEM | [7 empty] | Flexus | [8 empty] | 4 point probe |  |  |  |  | Dicing |  | RTA | [7 empty] | 4 point probe |  |  |  |  | Log F1 -Optical |  | Clean |  |  |  | Send to Stanford | [5 empty] | Log F1-1 -Optical |  | Log F1-1-2 -SEM | [8 empty] | RTA | [8 empty] | Log F1-2 -Optical |  | Log F1-3 -SEM | [5 empty] | AJA Sputter used as etcher with 0clean | [23 empty] | Aqua Regia | [7 empty] | Error | Log F1-4 -Optical |  | Log F1-5 -SEM | [7 empty] | Aqua Regia | [7 empty] | Log F1-6 -Optical |  | Log F1-7 -SEM | [7 empty] | 4 point probe |  |  |  |  | Flexus | [8 empty] | 4 point probe |  |  |  |  | Log F2 -Optical |  | Log G - SEM |  |  |  |  | Error | AJA ION Mill | [20 empty] | ERROR | Log G2 -Optical |  | Log H - SEM | [8 empty] | Aluminium etchant Type A | [9 empty] | ERROR | Log G3 -Optical |  | ERROR | Log G4 - SEM | [10 empty] | Probe station |  | BOE 6:1 | [16 empty] | Log H1 -Optical |  | Log H1-2 - SEM | [8 empty] | ERROR | Critical point dryer | [10 empty] | Log H2 -Optical |  | Log H3 - SEM | [8 empty] | Metal on pads - Lithography | [9 empty] | Metal on pads - ABM contact aligner | [9 empty] | Log H4 |  | Oxford 81 or 82 oxygen clean before evaporation |  |  |  | Evaporation (ODD hour) - Metal on pads | [28 empty] | Resist Liftoff |  |  |  |  | Log H5 |  | Oxford 81 or 82 oxygen clean |  |  |  | Wire bonding |  |  | Log H6 |  | Oxford 81 or 82 oxygen clean before vaporHF |  |  |  | Waited until we did vaporHF | Oxford 81 or 82 oxygen clean |  |  |  | VaporHF | [12 empty] | ERROR | Log I - Optical inspection |  |  | Log J - SEM | [10 empty] | Profilometer |  | Log J2 - Zygo | [15 empty] | Oxford 81 or 82 oxygen clean |  |  |  | VaporHF | [12 empty] | Log J3 - Optical inspection |  |  | AJA ION Mill | [19 empty] | Log k -Optical |  | AJA ION Mill | [19 empty] | Log L -Optical |  | BOE 6:1 | [16 empty] | Log M -Optical |  | Aluminium etchant Type A | [8 empty] | Log N -Optical |  | MIF 726 developer (contains TMAH) | [6 empty] | Log O -Optical |  | ERROR | Dvice conlcusions |  | Taken for testing | GAVE To Alex
ID (M=mask, R=repeated mask with different dose) | By Sunwoo | Date | Manufacurer | Polish | Si Handle <100> |  | BOX | Si Device <100> |  | Date | Measurement [um] | Date | Inspect |  | Date | File name | Substrate thickness [um] | Bow |  | Date | Recive date | Tool | Recipe | Charecterization sample | Date | File name | Substrate thickness [um] | Film thickness [nm] | Bow |  | Stress [Mpa] |  | Notes | Box Sync_Flexus_Nabil-NZERO-8Aug2017 | Date | Sheet resistance Ohm/square | Thickness of conductive layer [um] | Resistivity [ohm.cm] | MOS clean 10 min base and acid [Date] | Hot Piranha clean [Date] | Date | Hot plate | Date | Chamber clean [min] | Chamber season | Loops | Temp C | Thickness filmetrics [nm] | Thickness ellipsometer [nm] | Calculated rate (nm/loop) | Notes | GAMMA |  |  | ASML (Nabil_NZEROV6) | [5 empty] | GAMMA | Inspection | Date | Process - Atempt 1 | Process - Atempt 2 |  | Process - Atempt 3 | [5 empty] | Spin rinse dry |  | Hot piranha clean |  | GAMMA (after Nozzle clean) |  |  |  |  | ASML (Nabil_NZEROV6) | [8 empty] | GAMMA | Inspection | Process - Atempt 3 | [5 empty] | Spin rinse dry |  | GAMMA (after Nozzle clean) |  |  |  |  | ASML (Nabil_NZEROV6) | [8 empty] | GAMMA | Inspection | Date | NOTES | Date | Practice on other wafer | Distacne from edge [mm] | Technique | Date | Oxford 82 |  |  |  | Inspect | Date | Technique | Pieces | Date | Chamber seasoning with saffire wafer [min] | initial (Al2O3 thickness (nm) | Al2O3 after etch 1 and inspection filmetrics and multimeter |  |  | Al2O3 after etch 2 and inspection filmetrics and multimeter |  |  |  |  | Notes | Date | NOTES | Date | NOTES | Date | Chamber seasoning with saffire wafer [min] | initial (Al2O3 thickness (nm) | Al2O3 after etch 1 and inspection filmetrics and multimeter |  |  | Al2O3 after etch 2 and inspection filmetrics and multimeter |  |  |  |  | Notes | Date | NOTES | Date | Process - Atempt 1 | Inspect | Process - Atempt 2 | [5 empty] | Date | Notes | Date | Wafer used for seasoning, 0release, and 0trench | orelease from previous wafer | Season chamber | Thickness of all layers on top of silicon [nm] |  |  | Wafer etch 1 | [13 empty] | Wafer etch 2 | [5 empty] | Inspection voltmeter on frame on oxid layer | 0release | 0Ttrench | Total DRIE time | Notes | Date | Wafer used for seasoning, 0release, and 0trench | Season chamber | Thickness of all layers on top of silicon [nm] |  | Wafer etch 1 | [6 empty] | 0release | 0Ttrench | Total DRIE time | Expected overetch based on assumed thickness of 2800 nm [%] | Date | NOTES | Date | NOTES | done by staff |  |  |  |  | Spin rinse dry | 30 min IPA | 50C 1165 [min] followed by water and IPA | spin rinse dry | Insoect and make sure wafer not cloudy after EKC | done by staff |  |  |  |  | Spin rinse dry | 30 min IPA | 50C 1165 [min] followed by water and IPA | spin rinse dry | Insoect and make sure wafer not cloudy after EKC | Date | NOTES | Date | Technique | Wafer protection | Pieces diced | WAFER THICKNESS (i.e work thickness in mm) | Blade and feed speed | Dicing parameters | Removing wafer protection | Alignment notes | Does the die fit into the testing package (14 pin hybrid pacakge) | Date | Al2O3 thickness [nm] | Did we put it upsdie down (we should) | Aluminium etchant Type A | [6 empty] | 400K developer |  |  |  |  | Spin rinse dry | 30 min IPA | 50C 1165 [min] followed by water and IPA | spin rinse dry | Insoect and make sure wafer not cloudy after EKC | Date | NOTES | Date | NOTES | Date | Technique | Wafer protection | Pieces diced | WAFER THICKNESS (i.e work thickness in mm) | Blade and feed speed | Dicing parameters | Removing wafer protection | Alignment notes | Does the die fit into the testing package (14 pin hybrid pacakge) | Date | 1165 room temp [min] | 50C 1165 [min] followed by water and IPA | inspect |  | The chip fell | Date | Notes | Date | Notes | Date | Notes | Date | oxide undercut | Date | Acetone [min] followe by IPA and water | Date | oxide undercut | Date | How did we mount it | Al2O3 thickness [nm] | [7 empty] | Date | Notes | Date | resistance of meander 1 | Date | Solution 1 | Solution 2 | Solution 3 | Orientation | Time per solution {min] | Date | Notes | Date | Chamber clean [min] | Oxygen plasma [s] | Inspect with microscope before vaporHF | Date | Return Date | Metalica Sputter |  |  | MRC Etch |  |  |  | Date | Wafer properties |  | Loafing chips |  |  | Recipe | Time [sec] | Underetch (nm) | Wait time after finish [min] | Underetch Rate [ nm/min] | Notes | Date | Notes | Date | oxide undercut [um] | Charecterization die | Date | Notes | Date | Al2O3 overhang | DRIE trench | Dicing saw damage | Notes | Date | Images saved | Anything touching handle or bending up? | Anchor to hanle [um] (compare to profilometer) | Tip to contact (for compliant contact do tips to handle) | [6 empty] | Charecterization die (out of plane) |  |  | Notes (Does SEM affect Zygo) | Date | Notes | Date | Date | Chamber clean [min] | Oxygen plasma [s] | Inspect with microscope before vaporHF |  | Date | Notes | Date | Did stqff change to a barand nee PT target, that changes the rate | Pressure |  | loading sample |  |  |  | Witness sample | Empty sample from what wafer | Adehesion layer | [15 empty] | Pt | [14 empty] | Wait time before removing sample [min] | Profilometer after removing resist off witness sample) - total height [nm] | Date | Notes | Date | Does Pt coat the surface under the Al2O3 overhang | sidwall roughness | Pt inside the DRIE trenches | Notes | Date | Did stqff change to a barand nee PT target, that changes the rate | Pressure |  | loading sample |  |  |  | Witness sample | Empty sample from what wafer | 0clean | [9 empty] | Dials when finished | Heat | Wait time before removing sample [min] | Profilometer after removing resist off witness sample) - total height [nm] | Date | Notes | Date | Spring width | sidewall | Al2O3 overhang | Topside | sidewall roughness | DRIE trenches and particls on oxide | RTA colors (top and side) | Date | File name | Wafer used for test | Substrate thickness [um] | Total Film thickness [nm] | Bow |  | Stress (Mpa) |  | Date | Wafer used for test | Sheet resistance Ohm/square | Thickness of conductive layer [um] | Resistivity [ohm.cm] | Date | Technique | Date | Ramp Temp [C/s] | Anneal Temp [C] | Intensity |  | Time to stablize [s] | Anneal Time [s] | Enviroment | Date | Wafer used for test | Sheet resistance Ohm/square | Thickness of conductive layer [um] | Resistivity [ohm.cm] | Date | Notes | Date | chemical | time | inspect | Date | Return Date | MRC Etch |  |  |  | Date | Notes | Date | Spring width |  | delamination | sidewall material and roughness | Al2O3 overhang | Top side | DRIE trenches | RTA colors (top and side) | Date | Dummies wqith test | Ramp Temp [C/s] | Anneal Temp [C] | Intensity |  | Time to stablize [s] | Anneal Time [s] | Enviroment | Date | Notes | Date | Spring width | sidewall | Al2O3 overhang | DRIE trenches | RTA colors (top and side) | Date | Did stqff change to a barand nee PT target, that changes the rate | Pressure |  | loading sample |  |  |  | Witness sample | Empty sample from what wafer | 0clean | [9 empty] | Dials when finished | Heat | Wait time before removing sample [min] | Profilometer after removing resist off witness sample) - total height [nm] | Date | chips ran with test | Temp [C] | Orignal Thikkness [nm] | Time [s] | Time [ min] | Rate [nm/s] | voltmeter inspection |  | Date | Notes | Date | Spring width | aqua regia | sidewall | Al2O3 overhang | DRIE trenches | particles on the oxide | RTA colors (top and side) | Date | chips ran with test | Temp [C] | Orignal Thikkness [nm] | Time [s] | Time [ min] | Rate [nm/s] | voltmeter inspection | Date | Notes | Date | Spring width | aqua regia | sidewall | Al2O3 and Al2O3 overhang | DRIE trenches | particles on the oxide | RTA colors (top and side) | Date | Wafer used for test | Sheet resistance Ohm/square | Thickness of conductive layer [um] | Resistivity [ohm.cm] | Date | File name | Wafer used for test | Substrate thickness [um] | Total Film thickness [nm] | Bow |  | Stress (Mpa) |  | Date | Wafer used for test | Sheet resistance Ohm/square | Thickness of conductive layer [um] | Resistivity [ohm.cm] | Date | Notes | Date | Features |  | Dimensions | Notes |  | Date | MAX layer thickness with an overetch | Pressure | Dummy sample used to chareecterie the process | Clamp |  | 1 min 0 required N2 layer before | Milling parameters | [10 empty] | Did we turn on light during the run (it heats the chamber) | Voltmeter inspection | Optical inspection | The chip fell | Date | Notes | Date | Features | [6 empty] | Notes | Date | How did we mount it | Al2O3 thickness [nm] | [7 empty] | The chip fell | Date | Notes |  | Date | Features | [8 empty] | Notes | Date | resistance of meander 1 | Date | Wafer properties |  | Loafing chips |  | Sonicate |  | Time [min] | Time [min, sec] | Underetch (nm) | Underetch Rate [ nm/min] | (Water x 2), 25% , 50%, 75%, then 100% IPA (3 min each) | [5 empty] | Date | Notes | Date | Features | [6 empty] | Notes |  | Date | Stiring | Auto | Speed | Filliers (make sure we have spacers until the hole insde the chamber) | Delay [s] | Speed of purge [s] | Cycles | Heat speed | Speed | Total time | Date | Notes | Date | Features | [6 empty] | Notes |  | Prime |  | Resist | [7 empty] | Calculated rate from book | check filters in ABM | WEC | Exposure [s] | Post exposure bake | Develop |  | Clean mask when done |  | Date |  | Date | Chamber clean [min] | Mild descum [s] | Inspect with microscope before vaporHF | Date |  |  | Pressue |  | Crystal life |  | Cr | [9 empty] | Pt | [9 empty] | wait when finished {min} | Notes | Date | Chemical and time | Do not sonicate in any circumstances or for any length of time | Oriantation and jig | removing | Date |  | Date | Chamber clean [min] | Oxygen plasma [s] | Inspect with microscope before vaporHF | Date | Package and attachment | Notes | Date |  | Date | Chamber clean [min] | Oxygen plasma [s] | Inspect with microscope before vaporHF |  | Date | Chamber clean [min] | Oxygen plasma [s] | Inspect with microscope before vaporHF | Date | Wafer properties |  | Loafing chips |  |  | System alarm | RF bits released | Recipe | Time [sec] | Underetch (nm) | Wait time after finish [min] | Underetch Rate [ nm/min] | The chip fell on the bench and that culd have caused stiction and devices to break | Date | Dark field underetch | Notes | Date | Which dies we checked | delamination |  | Features | [5 empty] | Notes | Date | Notes | Date | Images saved | Anything touching handle or bending up? | RF bits released | Anchor to hanle [um] (compare to profilometer) | Tip to contact (for compliant contact do tips to handle) | [6 empty] | Charecterization die (out of plane) |  |  | Notes (Does SEM affect Zygo) | Date | Chamber clean [min] | Oxygen plasma [s] | Inspect with microscope before vaporHF | Date | Wafer properties |  | Loafing chips |  |  | System alarm | RF bits released | Recipe | Time [sec] | Underetch (nm) | Wait time after finish [min] | Underetch Rate [ nm/min] | Date | Dark field underetch | Notes | Date | MAX Ti/Pt layer thickness with an overetch | Pressure | Dummy sample used to chareecterie the process | Clamp |  | 1 min 0 required N2 layer before | Milling parameters | [9 empty] | Did we turn on light during the run (it heats the chamber) | Voltmeter inspection | Optical inspection | Date | Notes | Date | MAX Ti/Pt layer thickness with an overetch | Pressure | Dummy sample used to chareecterie the process | Clamp |  | 1 min 0 required N2 layer before | Milling parameters | [9 empty] | Did we turn on light during the run (it heats the chamber) | Voltmeter inspection | Optical inspection | Date | Notes | Date | Bottle used and did it have crystals | Wafer properties |  | Sonicate |  | Loafing chips |  | Time [min] | Underetch (nm) | Underetch Rate [ nm/min] | Clean after | [5 empty] | Date | Notes | Date | Al2O3 thickness [nm] | Aluminium etchant Type A | [6 empty] | Date | Notes | Date | Al2O3 thickness [nm] | New Thicness Filmetrics [nm] | Time [min] | Rate [ nm/min] | Followed by | Inspect | Date | Notes |  | Device highlights | Processing notes | Date | Date
[5 empty] | Thickness [um] | Resistivity [ohm.cm] | Thickness [um] | Thickness [um] | Resistivity [ohm.cm] |  |  |  | Min gap (switch to contact) 300 nm x 4 = 1200 nm | Min isolated feature (cantilever charecterization die) 0.5 um x 4 = 2 um |  |  |  | 0 | 90 | [9 empty] | 0 | 90 | 0 | 90 | [19 empty] | Date | ARC | Resist | Mask used | Job file | Leveling with shifted measurement scan | Dose Mask 1 | Dose Mask 3 | Focus | Develop |  |  | Removing the resist only | Date | Removing resist | Date | Chamber clean | Oxygen plasma to remove ARC and Resist | Filmetrics ARC | Filmetrics Al2O3 | Notes | Date | Notes | Date | Note | Date | ARC | ARC thickness [nm] | Resist | Resist thickness [nm] | Mask used | Job file | Leveling with shifted measurement scan | Dose Mask 1 | Dose Mask 1 Repeat | Dose Mask 1 2xRepeated | Dose Mask 3 | Dose Mask 3 Repeat | Focus | Develop |  | Date | Chamber clean | Oxygen plasma to remove ARC and Resist | Filmetrics ARC | Filmetrics Al2O3 | Notes | Date | Notes | Date | ARC | ARC thickness [nm] | Resist | Resist thickness [nm] | Mask used | Job file | Leveling with shifted measurement scan | Dose Mask 1 | Dose Mask 1 Repeat | Dose Mask 1 2xRepeated | Dose Mask 3 | Dose Mask 3 Repeat | Focus | Develop | [8 empty] | Chamber clean | ARC thickness [nm] | Time [s] | Rate [ nm/s] | [7 empty] | thickness (nm) | Time [min] | Rate nm/min | thickness (nm) | Time [min] | Overtech [min] | total time | Rate nm/min | [8 empty] | thickness (nm) | Time [min] | Rate nm/min | thickness (nm) | Time [min] | Overtech [min] | total time | Rate nm/min |  |  |  |  | Removing the resist only |  | Date | Chamber clean | Oxygen plasma to remove ARC and Resist | Filmetrics ARC | Filmetrics Al2O3 | Notes |  |  |  |  | Time [min] | Time [min] | Layer | Thickness [nm] |  | profilometer after etch (if using resist, all the resist went away) [nm] | What we want | Average thickness Profilometer [nm] | Thickness in gap after after cleving | Thickness of silicon etch only [nm] | Time [min] | Rate in gap [ nm/min] | Rate in open space [ nm/min] | Overetch % | Overetch Time [min] | Total time to run [min] | Total rate in gap [min] | Inspection voltmeter on frame on oxid layer | Inspect optical | Gap size for measurment - profilometer [nm] | 0release and season | Average thickness Profilometer [nm] | Thickness of silicon etch only [nm] | Time [min] | Rate [ nm/min] |  | Time [min] | Loops |  |  |  |  | Time [min] | Layer | Thickness [nm] | Gap size for measurment - profilometer [nm] | Average thickness Profilometer [nm] | Thickness of silicon etch only [nm] | Time [min] | Rate [ nm/min] | Inspection voltmeter on frame on oxid layer | Inspect optical | Time [min] | Loops | [6 empty] | Date | Temp | Time [h] | Clean after EKC | Notes | Date |  |  |  |  | Date | Temp | Time [h] | Clean after EKC | Notes | Date | [19 empty] | Temp [C] | New Thicness Filmetrics [nm] | Time [min] | Overetch | Rate [ nm/min] | Followed by | Inspect | Temp [C] | New Thicness Filmetrics [nm] | Time [s] | Rate [ nm/s] | Inspect | Date | [39 empty] | Temp [C] | New Thicness Filmetrics [nm] | Time [min] | Overetch | Rate [ nm/min] | Followed by | Inspect | [18 empty] | Tool | Requested | Recipe | Tool | Requested | Recipe | Notes |  | Oxide thickness [nm] | Smallest nonreleased feature on mask 1, 1R [um] | Jig used | Did chips flip during the process | Orientation | [10 empty] | Etch holes that cleared | [11 empty] | A8 | B8 | c8 | d8 | e8 | f8 | G8 | Euler columm | Guckle ring | cantilevers | [13 empty] | Chamber Base pressure [Torr] | Loading pressure [Torr] | Chuck used | Place on chuck (could affect rate) | Switch and where we clamp actual device | Wafer ran with die |  |  | Metal | Pressure [mTorr] | Add 0 clean layer if not RF bias (If No then I forgot) | Power {w} | Shutter delay (s) | thickness (nm) | Time [sec] | Rate [A/s] | 0RF strike layer | RF bias (power setpt) [W] | RF coat time | RF bias reduction in rate [%] | Rate with RF bias [A/s] | RF bias layer thickness [nm] | metal coat time after RF bias [s] | Reflected power during run [W] | Pressure [mTorr] | Add 0 clean layer if not RF bias (If No then I forgot) | Power {w} | Shutter delay (s) | thickness (nm) | Time [sec] | Rate [A/s] | 0RF strike layer | RF bias (power setpt) [W] | RF coat time | RF bias reduction in rate [%] | Rate with RF bias [A/s] | RF bias layer thickness [nm] | metal coat time after RF bias [s] | Reflected power during run [W] | [11 empty] | Chamber Base pressure [Torr] | Loading pressure [Torr] | Chuck used | Place on chuck (could affect rate) | Switch and where we clamp actual device | Wafer ran with die |  |  | Pressure [mTorr] | rotation | Shutter delay (s) | Initial thickness (nm) | Final thickness | RF coat Time [sec] | Rate [nm/min] | Range for the rate from previous emasurements [nm/min] | RF bias (power setpt) [W] | Reflected power during run [W] | [19 empty] | 0 | 90 | 0 | 90 | [10 empty] | Warm | Cold | [16 empty] | Tool | Requested | Recipe | Notes |  |  |  |  | sideqall thickness | [10 empty] | Warm | Cold | [13 empty] | Chamber Base pressure [Torr] | Loading pressure [Torr] | Chuck used | Place on chuck (could affect rate) | Switch and where we clamp actual device | Wafer ran with die |  |  | Pressure [mTorr] | rotation | Shutter delay (s) | Initial thickness (nm) | Final thickness | RF coat Time [sec] | Rate [nm/min] | Range for the rate from previous emasurements [nm/min] | RF bias (power setpt) [W] | Reflected power during run [W] | [51 empty] | 0 | 90 | 0 | 90 | [8 empty] | Sidewall | Roughness | [5 empty] | Chamber Base pressure [Torr] | Sample | # and location | heat sink adhesive |  | Voltage [v] | angle | Milling Time [sec] | Delay time [s] | shutter delay [s] | Discharge carry over | # of layers | Layer from previous run | Total milling time [s] | Rate [nm/s] | Rate [nm/cycle] | [7 empty] | dimensions | Sidewall Pt | Al2O3 overhang | delamination | Top side roughness | sidewall roughness | particles on oxide |  |  |  |  | Temp [C] | New Thicness Filmetrics [nm] | Time [min] | Overetch | Rate [ nm/min] | Followed by | Inspect | [5 empty] | dimensions | Sidewall Pt | Pt under the overhang | Al2O3 overhang | Top side roughness | delamination | sidewall roughness | colors from RTA | particles on oxide |  |  |  |  | Oxide thickness [nm] | Smallest nonreleased feature on mask 1, 1R [um] | Jig used | Orinetation and how we put in | rpm | time |  |  |  |  | Top side up | Removed from clamp | water temp | IPA | time per bath | Dry |  |  |  | did we break springs | Sidewall Pt | Al2O3 overhang | Top side roughness | sidewall roughness | Delamination of sidewall | particles on oxide | [16 empty] | did we break springs | Sidewall Pt | Al2O3 overhang | Top side roughness | sidewall roughness | Delamination of sidewall | particles on oxide |  | Date | Primer | Recipe | Resist | recipe | Thickness [nm] | Sit beofre bake [min] | bake | backside clean | Notes | Date | [5 empty] | Chemical | Time [s] |  | Notes |  | Notes | [5 empty] | chuck | Witness sample | Pressue (Torr) (beow 2x10-6) | Time to pump [min] | Did we change it | % | Density | Z-ratio | Tooling factor | once rate is steady deposit nm before opening shutter | Sweep | Power (%) | Our manual Ramp up | rate (A/s) | Thicnkness (nm) | Notes | Density | Z-ratio | Tooling factor (%) | once rate is steady deposit nm before opening shutter | Sweep | Power (%) | Our manual Ramp up | rate (A/s) | Thicnkness (nm) | Notes | [8 empty] | Notes | [8 empty] | Notes | [10 empty] | Oxide thickness [nm] | Smallest nonreleased feature on mask 1, 1R [um] | Jig used | Did chips flip during the process | Orientation | [14 empty] | bending of device | Sidewall | Roughness | undercut | overhang | color on top of device | particles on oxide | [8 empty] | die # and wht we saw | die # and wht we saw | die # and wht we saw | die # and wht we saw | die # and wht we saw | die # and wht we saw | die # and wht we saw | Euler columm | Guckle ring | cantilevers | [6 empty] | Oxide thickness [nm] | Smallest nonreleased feature on mask 1, 1R [um] | Jig used | Did chips flip during the process | Orientation | [12 empty] | Chamber Base pressure [Torr] | Sample | # and location | Heat sink compound |  | Voltage [v] | angle | Milling Time [sec] | Delay time [s] | shutter delay [s] | Discharge carry over | # of layers | Total milling time [s] | Rate [nm/s] | Rate [nm/cycle] | [7 empty] | Chamber Base pressure [Torr] | Sample | # and location | Heat sink compound |  | Voltage [v] | angle | Milling Time [sec] | Delay time [s] | shutter delay [s] | Discharge carry over | # of layers | Total milling time [s] | Rate [nm/s] | Rate [nm/cycle] | [7 empty] | Oxide thickness [nm] | Smallest nonreleased feature on mask 1, 1R [um] | rpm | time | Jig used | Orinetation and how we put in |  |  |  | Top side up | Removed from clamp | water temp | IPA | time per bath | Air dry |  |  |  |  | Temp [C] | New Thicness Filmetrics [nm] | Time [min] | Overetch | Rate [ nm/min] | Followed by | Inspect
SOI8-10 |  | 2017-04-13 | Nova Electronics Materials | SSP | 508 +/- 5 | 1 to 20 | 2 +/- 0.1 | 2.5 +/- 0.5 | <0.0025 | 2017-09-08 | ~Max 2850 um device ~2030 um oxide |  |  |  | 2017-08-14 | Nzer_Nabil_8 Aug 2017 | 512 | 1.9 | 1.61 | [15 empty] | 2017-08-14 | 4.34 | 2.5 | 0.001085 | 2017-08-14 | 10/2/2017, slipped off chuck, but ok |  |  | 2017-10-02 | 10 | 50 cycles same recipe | 500 | 110 | 64 |  | 0.128 | Golden brown | [49 empty] | 2017-10-02 | AR3-60nm (1002 recipe) | 90 | UV210 - 0.6 um – 510 nm (1009 recipe) | 510 | Mask Photronics (NABILNZEROV6) | NZEROV6_SPACE | YES | 22 | 18 | 16 | 18 | - | -0.2 | 2010 | Gaps look clear for all doeses, however, Mask 1 - D22 was shifted up and to the left due to the job file. We fixed the job file, but decided to still run with this wafer after doing a dicing test on test w14 | 2017-10-02 |  | 2017-10-02 |  | 5 | EDR tool | 2017-10-03 | 10 min | 62 | 105 | 0.5904762 |  |  |  |  | 2017-10-03 | 10 | 64.5 | 0 | 21.5 | 3 | 0 | 0 | 1.5 | 23 | - | 1 to 2 ohms on the 4 point probe with the keithley on rim of wafer. Gaps cleared except for die 1,2,3,6 did not clear |  |  | 2017-10-03 | SOI8-8-M1R2 - dose 16 with die 2 did not clear the Al2O3 in the gap | 2017-10-04 | 10 |  | 0 | 0 | 3 | 0 | 0 | 1.5 | 1.5 | - | overetch another 1.5 min to make sure everything is clear that would be a total of 14% overetch based on the rate from a the previous run for this wafer | 2017-10-05 | [12 empty] | 2017-10-05 | clean dummy from CNF | - | 5 | Al2O3 | 64 | - | Measured next to die label Center : 300 Top and Bottom: 3120, (2700 and 2600) Left side and right side:3000,3120 | 2900 | 3500 |  | 3436 | 21.80451 | 133 | 160 | 7.8 | 1.700752 | 23.50526 | 146.18 | oxide did not clear in the center |  | - | - | - | - |  | - | no oxide to inspect | 28.50526 | 40 | 23.50526 | Based on the cleaved SEM, the rate inside the 350 nm gap was 119 nm/min | [16 empty] | 2017-10-05 |  |  |  | 2017-10-06 | 70 | 2 | 20 min IPA soak | The wafer had newton rings on it, but the rings went away after a weekend in a box!! | 2017-10-06 |  |  | Water soak 1h then spin rinse dry | [11 empty] | 2017-10-09 |  | 2017-10-09 | dicing saw |  P20 prime (2500, 5000, 45 s), Front Surface Coating (FSC) (2500, 5000, 45 s), then bake at 115 for 2 min, and chill for 2 min | - | 0.5 | All purpose blade, 5 | SEQ1: 10.5 SEQ2: 0.5 | 1165 overnight, 50C 1165 30 min, added a small amount o acetone, water, IPA, nitrogen gun | On Ch2 - align to die from mask 3 and mask1R2 | YES | [24 empty] | 2017-10-09 | dicing saw |  P20 prime (2500, 5000, 45 s), Front Surface Coating (FSC) (2500, 5000, 45 s), then bake at 115 for 2 min, and chill for 2 min | - | 0.5 | All purpose blade, 5 | SEQ1: 10.5 SEQ2: 0.5 | 1165 overnight, 50C 1165 30 min, added a small amount o acetone, water, IPA, nitrogen gun | On Ch2 - align to die from mask 3 and mask1R2 | YES
SOI8-10 - M1R - 0 | [308 empty] | 2017-10-10 | sideways | 65 | 45 | 0 | 90 | - | 6.5 | water multiple baths, IPA |  | 2017-10-10 | [11 empty] | 2017-10-10 | 10 | 120 | looks good | [9 empty] | 2017-10-10 | 2000 | 6.45 | yes | No | Topside up | 5 | 300 | 2000 | 5 | 400 |  | 2017-10-10 | 4.7 um device to handle |  |  |  | 2017-10-10 | had some brocken springs | 2017-10-10 |  |  |  |  | 2017-10-10 |  | Looks flat | 4.7 matches profilometer | looks like no gap 300 nnm below cantact pad | 300 nm below, but all had compliant tip | [8 empty] | YES based on SEM video |  |  |  | 2017-10-10 | 10 | 120 | looks good
SOI8-10 - M1R - 1 (The chip dropped and swiches fell out) | [308 empty] | 2017-10-10 | sideways | 65 | 45 | 0 | 90 | - | 6.5 | water multiple baths, IPA |  | 2017-10-10 | [11 empty] | 2017-10-10 | 10 | 120 | looks good | [9 empty] | 2017-10-10 | 2000 | 6.45 | yes | No | Topside up | 5 | 300 | 2000 | 5 | 400 |  | 2017-10-10 | 4.7 um device to handle |  |  |  | 2017-10-10 | did not have brocken springs | [5 empty] | 2017-10-10 | YES | Looks flat | 4.7 matches profilometer | looks like no gap | 300 nm below, but all had compliant tip | [8 empty] | YES based on SEM video |  |  |  | 2017-10-10 | 10 | 120 | looks good | The chip dropped and swiches fell out | 2017-10-10 | images after chip fell
SOI8-10 - M1R - 2 | [308 empty] | 2017-10-10 | sideways | 65 | 45 | 0 | 90 | - | 6.5 | water multiple baths, IPA |  | 2017-10-10 | [66 empty] | 2017-10-10 | 10 | 120 | looks good |  |  |  | 2017-10-10 | No | 1.5x10-7 | 5x10-6 | big chuck | center | Clamped at charecterization die | - | w-SOI8-10-m1R-2,3, SOI8-8-M1R, 9,10 | 2 SOI: 2 with Al2O3 | Cr | 20 | YES | 150 | 20 | 8.25 | 150 | 0.55 | - | - | - | - | - | - | - | - | 20 | before Cr layer | 400 | 20 | 50 | 100 | 5 | - | - | - | - | - | - | - | - | 10 | 59 | [70 empty] | 2017-10-11 | [127 empty] | 2017-10-11 | 60 | 2.5x10-7 | emoty SOI Cr/pt representing SOI8-10 -m1R- 2 and w16 sample | 2 clamp on charecterization dies | cool grease | YES | 400 | 70 | 15 | 75 | 10 | ON | 16 | - | 240 | 0.25 | 3.75 | NO | 6-9 ohm for pt (on a different sample). kohms on SOI, mohm on silicon wtness | - |  | 2017-10-11 |  | 2017-10-11 | Gap 730 – 800 nm Springs – 652 nm and with metal 769 nm | Yes on side only (also verything chages, bt sidewall) | no initial Al2O3 on this device |  |  | uncertain if it got worse, but could be more porous from the top | line of Pt inside the trench, but oxide looks clean in general | [15 empty] | 2017-10-11 | Gap 730 – 800 nm Springs – 652 nm and with metal 769 nm | Yes on side only (also verything chages, bt sidewall) |  | no initial Al2O3 on this device |  |  | uncertain if it got worse, but could be more porous from the top |  | line of Pt inside the trench, but oxide looks clean in general |  |  |  | 2017-10-12 | 2000 | 6.45 | 2 tweezers + sunwoo TEM jig | UPSDIDE DOWN and slide in sideways |  |  | 1.6 | 1 m, 40s | 250 | 125 | No | - | room | 100% | 3 min | nitrogen gun | 2017-10-12 |  | 2017-10-12 | no | Yes on side only | no initial Al2O3 on this device | - | uncertain if it got worse, but could be more porous from the top | delamination in some places, could be from drying process or not enough Cr adhesion layer | pt in trench is gone, but we have particles on oxide (dirt or Pt), metal can be going under the released structure
SOI8-10 - M1R - 3 (sent to Stanford) | [308 empty] | 2017-10-10 | sideways | 65 | 45 | 0 | 90 | - | 6.5 | water multiple baths, IPA |  | 2017-10-10 | [66 empty] | 2017-10-10 | 10 | 120 | looks good |  |  |  | 2017-10-10 | No | 1.5x10-7 | 5x10-6 | big chuck | center | Clamped at charecterization die | - | w-SOI8-10-m1R-2,3, SOI8-8-M1R, 9,10 | 2 SOI: 2 with Al2O3 | Cr | 20 | YES | 150 | 20 | 8.25 | 150 | 0.55 | - | - | - | - | - | - | - | - | 20 | before Cr layer | 400 | 20 | 50 | 100 | 5 | - | - | - | - | - | - | - | - | 10 | 59 | [70 empty] | 2017-10-11 | [5 empty] | 2017-10-13 | 2017-10-30 | MRC |  | I ran an etch test on a wafer that had oxide only and the etch rate came out higher then Usha had , 19A/min and now, I tested 26A/min The MRC values were: Clean 15min. O2 -Season 15min : Ar. = 15sccm ; Pressure 13.2mT BV= 210-240W/ 660V kept constant | He says he thinks he overetched it too much | 2017-10-31 |  | 2017-10-31 |  | looks thinner than oclean AJA | maybe, but not clear | looks better than ion mill (less porous) | no al2o3 to start with |  | some Pt inside trench | [293 empty] | 2017-11-02 | 10 | 120 | looks good | 2017-11-02 | 2000 | 6.45 | Mamdouh Jig | NO | Topside up | - | No | 5 | 300 | 1500 ??? | 5 | #VALUE! |  | 2017-11-29
SOI8-10 - M1R - 4 (sent to stanford) | [308 empty] | 2017-10-10 | sideways | 65 | 45 | 0 | 90 | - | 6.5 | water multiple baths, IPA |  | 2017-10-10 | [11 empty] | 2017-10-10 | 10 | 120 | looks good | 2017-10-13 | 2017-10-30 | Metalica | We requested Pt and he did Cr/PT. Not sure if he did the 2 min O2 clean as requested | for Cr. 1min. 15sec; = 80A Pr. = 2min. 35 sec = 500 A Cr. 80/Pt 500A | MRC |  | I ran an etch test on a wafer that had oxide only and the etch rate came out higher then Usha had , 19A/min and now, I tested 26A/min The MRC values were: Clean 15min. O2 -Season 15min : Ar. = 15sccm ; Pressure 13.2mT BV= 210-240W/ 660V kept constant | He says he thinks he overetched it too much | [174 empty] | 2017-10-31 |  | 2017-11-01 | - | looks thin, biut could be ok | doesn’t seem like it | Pt on sidewall only , looks better than ion mill | not there to start with | looks clean and might be overetched | some Pt inside trench | [293 empty] | 2017-11-02 | 10 | 120 | looks good | 2017-11-02 | 2000 | 6.45 | Mamdouh Jig | NO | Topside up | - | No | 5 | 300 | 1500 ??? | 5 | #VALUE! |  | 2017-11-29
SOI8-10 - M1R - 5 | [308 empty] | 2017-10-10 | sideways | 65 | 45 | 0 | 90 | - | 6.5 | water multiple baths, IPA |  | 2017-10-13 | [66 empty] | 10/13/2017 and 27 Oct 2017 | 10 | 120 | looks good |  |  |  | 2017-10-27 | No | 1.5x10-7 | 1x 10-5 | big chuck | center | Clamped at charecterization die | - | 1 x wt-SOI8-10-m1R-5,6 | 1 x SOI8-10 with Al2O3 | Cr | 20 | YES | 150 | 20 | 16.5 | 300 | 0.55 | - | - | - | - | - | - | - | - | 20 | before Cr layer | 400 | 20 | 50 | 100 | 5 | - | - | - | - | - | - | - | - | 10 | 72-74 | 2017-10-27 | [197 empty] | 2017-10-30 | 74 | 3.1x10-7 | Tested rate on empty SOI with Al2O3 layer and Cr/Pt and witness sample (same recipe as this chip) | 2 clamp on charecterization dies | cool grease | YES | 400 | 70 | 15 | 75 | 10 | ON | 20 | - | 300 | 0.2466667 | 3.7 | NO | 6-9 ohm for pt (on a different sample). kohms on SOI, mohm on silicon wtness | - |  | 2017-10-30 |  | 2017-10-30 | - | Yes on side only | no initial Al2O3 on this device | does not look like it | - | looks the same | very little line of Pt inside the trench, but oxide looks clean in general | [11 empty] | Tweezers marked devices when removing it from SEM jig | [143 empty] | 2017-10-31 | 10 | 120 | looks good | 2017-10-31 | 2000 | 6.45 | Mamdouh Jig | NO | Top side up |  |  | 5 | 300 | 1800 | 5 | 360 |  | 2017-10-31 |  |  | 2017-10-31 | top row | No | seems to be ok in some and not in others | same as before, but better than general ion mill | pt only | yes, released | not there initially | - | yes, all omver the place
SOI8-10 - M1R - 6 | [308 empty] | 2017-10-10 | sideways | 65 | 45 | 0 | 90 | - | 6.5 | water multiple baths, IPA |  | 2017-10-13 |  | 2017-10-13 | metal to semiconductor IV curve. Run more than once the curve becomes more conductive (could be native oxide breaking down). The oclean before sputter should take care of that. | [63 empty] | 10/13/2017 and 27 Oct 2017 | 10 | 120 | looks good |  |  |  | 2017-10-27 | No | 1.5x10-7 | 1x 10-5 | big chuck | center | Clamped at charecterization die | - | 1 x wt-SOI8-10-m1R-5,6 | 1 x SOI8-10 with Al2O3 | Cr | 20 | YES | 150 | 20 | 16.5 | 300 | 0.55 | - | - | - | - | - | - | - | - | 20 | before Cr layer | 400 | 20 | 50 | 100 | 5 | - | - | - | - | - | - | - | - | 10 | 72-74 | 2017-10-27 | [6 empty] | 2017-10-30 | No | 1.5x10-7 | 7x 10-7 | small chuclk | center | - | - | 1 x wt-SOI8-10-m1R-5,6 | 1 x SOI8-10-m1R-5,6 | 16 | off | 0 | 74 | 0 | 2220 | 2 | 1.2 to 2 | 50 | 2 (dials 56 Tune, 54 load) |  | chuck was hot after I got it out | 0 | 120 - 140 ??? | 2017-10-30 |  | 2017-10-31 |  | seems to be Pt only | not there to start with | looks like we have a rim around structures, but it could be silicon etching | looks smooth | smaller line than soi8-10-m1r-5, no partciels | [345 empty] | 2017-10-31 | 10 | 120 | looks good | 2017-10-31 | 2000 | 6.45 | Mamdouh Jig | NO | Top side up |  |  | 5 | 300 | 2000 | 5 | 400 |  | 2017-10-31 |  |  | 2017-10-31 | top row | No | some OK some bending down, some sideways | smoother than ion mill | - | yes, released | no alumina initially | cookie roughness on top | yes, a lot of pt leftover | [19 empty] | 2017-11-30 | 10 | 120 | looks good | 2017-11-30 | 2000 | 6.45 | Mamdouh Jig | NO | Top side up |  |  | 5 | 300 | 2000 | 5 | 400 | 2017-11-30
SOI8-10 - M1R - 7 | [298 empty] | 2017-10-10 | [9 empty] | 2017-10-10 | sideways | 65 | 45 | 46.9 | 2 | - | 9.05 | water multiple baths, IPA | rate calculated from w16 with 62nm Al2O3 initially | 2017-10-10 | [66 empty] | 2017-10-10 | 10 | 120 | looks good |  |  |  | 2017-10-10 | No | 7.9x10-8 | 3x10-6 | big chuck | center | Clamped at charecterization die | - | w-SOI8-10-m1R-7,9 | 3 SOI: 2 with Al2O3 and one without | [8 empty] | - | - | - | - | - | - | - | - | 20 | YES | 400 | 20 | 50 | 100 | 5 | - | - | - | - | - | - | - | - | 10 | 44-49 | [70 empty] | 2017-10-11 | dirty, can consider washing with IPA and see if it helps | 2017-10-11 | IPA | 3 min | still the same | [17 empty] | 2017-10-11 | 1 emoty sample without Al2O3 and one sample with | 30 | 500 | 1137 | 1137 | 10 | 60 | N2 | 2017-10-11 |  | 2017-10-11 |  | can not tell if PtSi until after Auqa regia | still there with 2 min Al2O3, might be smaller, but can not tell | there are, but not siginifiacant | [25 empty] | 2017-10-12 | Pt - RTA on Al2o3 Pt - RTA on SOI Pt on SOI | 60 | 50 | - | 5 | 0.75 | Pt on Al2O3 gone, Pt no RTA gone, PtSi there on Si ohms |  | 2017-10-12 |  | 2017-10-12 |  | Pt Is off the oxide and off the Al2O3 and in sidewall only | less porous | still there with 2 min Al2O3, might be smaller, but can not tell | looks like metal is out of the trench | [80 empty] | 2017-10-12 | sideways | 65 | 45 | 0 | 90 | - | 6.5 | water multiple baths, IPA | to test, we diped a empty sample with the sme processing to see if Al2O3 goes away | Tweezers marked devices as they were being removed | 2017-10-12 |  |  | 2017-10-12 | - | still there as PtSi |  | some overhang is there, but not sure what it is | looks like Si and not Al2O3 |  | looks the same | they were gone | nothing |  | 2017-10-13 | same behaviour to that after the full Al etchant after dicing. metal to semiconductor IV curve. Run more than once the curve becomes more conductive (could be native oxide breaking down). The oclean before sputter should take care of that. On Al2O3 dummy, we see no current in IV curve. | [127 empty] | 2017-10-16 | 10 | 120 | looks good | 2017-10-16 | 2000 | 6.45 | Mamdouh Jig | NO | Top side up |  |  | 5 | 300 | 2000 | 5 | 400 |  | 2017-10-16 |  | looks good, no in-plane movement, no color on top of devices | 2017-10-16 | top row | No |  | looks good | could not get foucs | released devices and anchors unreleased | looks less than before | no color on top of devices | some particles on top of devices, and some on the oxide |  | 2017-10-16 | 4.7, 4.8 | 2017-10-10 | YES | bening up, nothing touching the bottom |  | 4.7 matches profilometer | B2 - bending up 0.5 um, nothing touching handle | C2 - nothing is touching, bening up | D2 - broken spring and zygo shows it touching yhe bottom when broken | E2 - bening up 380 nm | B5 - 100 mn benign up |  |  | none | ring 1 in both 0 and 90 orienation with 120 mnm above anchor - based on numbers we have tenisle stress between 138 nm and 200 Mpa tensile (ring 2 had 60 nm buckle, but not clear if it was dignificant, but if so then stress is above 300 and below 400 Mpa | - | YES based on SEM video
SOI8-10 - M1R - 8 | [298 empty] | 2017-10-10 | [9 empty] | 2017-10-10 | sideways | 65 | 45 | 53.6 | 2 | - | 5.7 | water multiple baths, IPA | rate calculated from w16 with 62nm Al2O3 initially | 2017-10-10 | [66 empty] | 2017-10-10 | 10 | 120 | looks good |  |  |  | 2017-10-10 | No | 1.5x10-7 | 8x10-6 | big chuck | center | Clamped at charecterization die | - | w-SOI8-10-m1R-8, SOI8-8-M1R, 11,12,13 | 2 SOI: 2 with Al2O3 | Cr | 20 | YES | 150 | 20 | 8.25 | 150 | 0.55 | - | - | - | - | - | - | - | - | 20 | before Cr layer | 400 | 20 | 50 | 100 | 5 | - | - | - | - | - | - | - | - | 10 | 53-55 | [70 empty] | 2017-10-11 | [127 empty] | 2017-10-11 | 60 | 2.5x10-7 | emoty SOI Cr/pt representing SOI8-10 -m1R- 2 and w16 sample | 2 clamp on charecterization dies | cool grease | YES | 400 | 70 | 15 | 75 | 10 | ON | 16 | - | 240 | 0.25 | 3.75 | NO | 6-9 ohm for pt (on a different sample). kohms on SOI, mohm on silicon wtness | - |  | 2017-10-11 |  | 2017-10-11 | - | on side only and Al2O3 is on top with overhand | still there |  | - | overhang improved sidwall roughness | line of Pt inside the trench, but oxide looks clean in general |  | 2017-10-12 | sideways | 65 | 45 | 0 | 90 | - | 6.5 | water multiple baths, IPA | to test, we diped a empty sample with the sme processing to see if Al2O3 goes away | Tweezers marked devices as they were being removed | 2017-10-12 |  |  | 2017-10-12 | - | only on sidewall | - | still some sort of overhang, could still be Al | could be Al2O3 |  | looks the same | - | Pt inside trench still |  | 2017-10-13 | same behaviour to that after the full Al etchant after dicing. metal to semiconductor IV curve. Run more than once the curve becomes more conductive (could be native oxide breaking down). The oclean before sputter should take care of that. On Al2O3 dummy, we see no current in IV curve. | [127 empty] | 2017-10-16 | 10 | 120 | looks good | 2017-10-16 | 2000 | 6.45 | Critical point dry chip (teflon) | NO | upside down |  |  | 5 | 300 | 2000 | 5 | 400 |  | 2017-10-16 |  | everything delaminated | 2017-10-16 | top row | full delamination |  | delaminated, but looks good | - | released devices and anchors unreleased | it is gone now | - | paricles all over the place |  | 2017-10-16 | 4.8, 4.9
SOI8-10 - M1R - 9 | [298 empty] | 2017-10-10 | [86 empty] | 2017-10-10 | 10 | 120 | looks good |  |  |  | 2017-10-10 | No | 7.9x10-8 | 3x10-6 | big chuck | center | Clamped at charecterization die | - | w-SOI8-10-m1R-7,9 | 3 SOI: 2 with Al2O3 and one without | [8 empty] | - | - | - | - | - | - | - | - | 20 | YES | 400 | 20 | 50 | 100 | 5 | - | - | - | - | - | - | - | - | 10 | 44-49 | [70 empty] | 2017-10-11 | dirty, can consider washing with IPA and see if it helps | 2017-10-11 | IPA | 3 min | still the same | [17 empty] | 2017-10-11 | 1 emoty sample without Al2O3 and one sample with | 30 | 500 | 1137 | 1137 | 10 | 60 | N2 | 2017-10-11 |  | 2017-10-11 | 1.174 um could be with overhand | can not tell if PtSi until after Auqa regia | all there | there are, but not siginifiacant | different grain structures (color is more balls) | [24 empty] | 2017-10-12 | Pt - RTA on Al2o3 Pt - RTA on SOI Pt on SOI | 60 | 50 | - | 5 | 0.75 | Pt on Al2O3 gone, Pt no RTA gone, PtSi there on Si ohms |  | 2017-10-12 |  | 2017-10-16 |  | Pt Is off the oxide and off the Al2O3 and in sidewall only | less porous | still there, but everything lookd goof | Pt still inside treches, but not everywhere A8 had the trench of Pt, A6 had Pt on top of Al2O3 | there are particles on the oxide |  | 2017-10-12 | - | 60 | 50 | - | 5 | 0.75 | Pt on Al2O3 gone, Pt no RTA gone, PtSi there on Si ohms | 2017-10-17 |  | 2017-10-16 |  | Pt on sidewall only | same with the additional aqua riga | overhang is still there, something weird is happening on top, could be Al2O3 etching off (check B6 after Alumina etch). All should lift off when removing Al2O3 | Still has partivles on oxide A8 had the trench of Pt, but now it is gone | there are particles on the oxide | [61 empty] | 2017-10-19 | sideways | 65 | 45 | 0 | 90 | - | 6.5 | water multiple baths, IPA | to test, we diped a empty sample with the sme processing to see if Al2O3 goes away |  | 2017-10-19 |  |  | 2017-10-19 | - | only on sidewall | - | overhang is gone | al is gone, but strange colors in some places |  | looks the same | strange colors still on top from when we overetched then aqua regia | still some particles, but might not be a problem | [130 empty] | 2017-10-20 | 10 | 120 | looks good | 2017-10-20 | 2000 | 6.45 | Critical point dry chip (teflon) Cleaned with IPA bath first | NO | upside down | YES, could be more HF???? |  | 5 | 300 | 2500 | 5 | 500 |  | 2017-10-20 |  |  | 2017-10-20 | top row | no | tocuhing oxide | looks good | looks the same | released devices and anchors unreleased | it is gone now | - | paricles all over the place on oxide and op top, but not on all devices |  | 2017-10-20 | 4.83 accurate | 2017-10-20 | YES | bening down and touching the bottom | Longer bits are relaesed and bending down | 4.8 matches profilometer | B2 - switch down by 2 um and switvh is 2.7 um thick |  | D2 - bending down and relesed RF bit could be touching the switch |  | B5 - bending down |  |  | none | ring 1 buckled 2 um, ring 2 buckled 2 um, ring 3 300 nm na d 2um in 90d orientation (stress is from 300 to 400 MPa, | 1 deflected by -1.3 2 by -1.4 (stress gradient -200Mpa/um) | YES based on SEM video
SOI8-10 - M1R - 10 (sent to Stanford) | [298 empty] | 2017-10-11 | [9 empty] | 2017-10-10 | sideways | 65 | 45 | 52.15 | 2 | - | 6.425 | water multiple baths, IPA | rate calculated from w16 with 63.6nm Al2O3 initially | 2017-10-11 | [66 empty] | 2017-10-11 | 10 | 120 | looks good |  |  |  | 2017-10-11 | No | 1.8x10-7 | 9x10-6 | big chuck | center | Clamped at charecterization die | - | wt-SOI8-10-m1R-10 | 1 SOI with Al2O3 1 si only chip | Cr | 20 | YES | 150 | 20 | 8.25 | 150 | 0.55 | - | - | - | - | - | - | - | - | 20 | before Cr layer | 400 | 20 | 50 | 100 | 5 | - | - | - | - | - | - | - | - | 10 | 58 - 61 | 2017-10-11 |  | 2017-10-11 | yes, but there is a small shadow under the overhang, could be no problem. |  | yes it is coated inside | [70 empty] | 2017-10-13 | 2017-10-30 | MRC |  | I ran an etch test on a wafer that had oxide only and the etch rate came out higher then Usha had , 19A/min and now, I tested 26A/min The MRC values were: Clean 15min. O2 -Season 15min : Ar. = 15sccm ; Pressure 13.2mT BV= 210-240W/ 660V kept constant | He says he thinks he overetched it too much | 2017-10-31 |  | 2017-11-01 | - | - | doesn’t seem like it | Pt on sidewall only , looks better than ion mill | we have it with Pt around it | looks clean | some Pt inside trench | [139 empty] | 2017-11-02 | sideways | 65 | 45 | 0 | 60 | - | 6.5 | water multiple baths, IPA | - |  | 2017-11-02 | [66 empty] | 2017-11-22 | P20 | sit for 10s then 2000 rpm, 5000 rpm, 45 sec | nLOF2020 | (5 dots, no bubbles), 2000 rpm, 5000 rpm, 45 sec | ~2580 | 5 | 115 for 1 min on hot plate, chill 1 min | Clean back with acetone swipe | changing acceleration rpm did nit affect edge bead 2000 rpm corner devices did not work due to edge bead 1500 rpm more devices did not work due to edge bead 1200 rpm even more devices did not work due to edge bead | 2017-11-22 | From book it says we need 80 mJ/cm^2 for 2.8 um of nLOF2020 and the ABM is rated for 365nm wavelength at 12.1 mW/cm^2 (other wavelengths are relevant to SU8) Based on these numbers 80/12.1 = 6.6 s (we can try 6.6, 10, 15 sec) |  | Directly on die | 10 | Post exposure (115 C for 1 min, 1 min chill ) as soon as exposure is done | Develop with AZ MIF 726 (instead of MIF 300), bith work, but 726 has surfactants. Follow by 2 water bath | 80 | Hot strip bath then spin rinse dry | 15 sec dose where too over exposed, that they did not had overlap between pad metal and side wall 7 and 10 sec both looked the same and should work for us 10 sec would be better as it will overdose the and in case silicon had different required dose than the Al2O3 then overdose range is where we need to be | 2017-11-22 |  | 2017-11-22 | 10 | 30 | looks good | 2017-11-22 | Flat chuck and tighten by clamps by hand with dies in the center | Not this time, but should have | 2x10-6 | 40 | no | 6 | 7.2 | 0.305 | 72 for circle sweep | 50 because Cr is oxidized | circle for more conistant rate(recipe 22) | 5.1 | 2.5 for 1 min 3.5 for 1 min 5 and let it sit | rate falls over time 0.3 - 0.2 when we opened shutter | 15 | Onve we have the rate, do not increase power so we do not get any more CrOxide (rate changes when oxide is gone, could have started at 6% next time) | 21.4 | 0.245 | 66 when using Cr as adhesion | 0 | infinite (recipe 3) | 17 - 18.4 | slow because of spitting (go to 3% then 1% per min). We can ramp down 3%/min | 0.2- 0.3 | 75 | watch out for spitting, ramp slow | 5 |  | 2017-11-22 | 1165 for 48 hour acetone (1h) 10s sonicate 1165 at 77 degrees for 2 hour + 1 min sonicate + 15 min 1165 70d + another 1 min sonicate + 15 min 1165 70d (this did it, but I will leave it over the weekend in 1165) | I did for 1 min and then 1 min later and some springs broke | TEM jig upside down | water, IPA | 2017-11-27 | Sonication broke some srpings, some remianing resist or metal on released devcies |  |  |  |  | 2017-11-28 | gold package with silver paint | wire bonding details in testing document | 2017-11-28 | [10 empty] | 2017-11-28 | 2000 | 6.45 | gold package, silver paint, plastic adapter, silver pcb board | NO | Top side up | No |  | 5 | 300 | 2000 | 5 | 400 |  | 2017-11-28 | 2 um | The PCB plastc changed from yellow to brown, but the silver part of the PCB was unaffected. Electrical properties of PCB were good. The gold package and adapter were unaffected. The metal on the pads crumbled up. The oxide has rainbow colors on it. The released device is a bit brownish. This could be due to the stanford underetch, metal on the pads did not remove completly, PCB redoposited during vaporHF
SOI8-10 - M1R - 11 | [298 empty] | 2017-10-11 | [9 empty] | 2017-10-10 | sideways | 65 | 45 | 52.15 | 2 | - | 6.425 | water multiple baths, IPA | rate calculated from w16 with 63.6nm Al2O3 initially | 2017-10-11 | [43 empty] | 2017-10-11 | still there | we see it | causes damage | [19 empty] | 2017-10-18 | 10 | 120 | looks good |  |  |  | 2017-10-18 | No | 2.5x10-7 | 1x 10-5 | big chuck | center | Clamped at charecterization die | - | 2 x w-SOI8-10-m1R-11,12,13 | 3 xSOI8-8 with Al2O3 | [8 empty] | - | - | - | - | - | - | - | - | 20 | YES | 400 | 20 | 50 | 100 | 5 | - | - | - | - | - | - | - | - | 10 | ~53 - 57 | 2017-10-18 | [92 empty] | 2017-10-20 | 1 emoty sample with Al2O3 and one witness sample (53 to 57 nm) | 30 | 500 | 1137 | 1137 | 10 | 60 | N2 | 2017-10-20 | [31 empty] | 2017-10-20 | Empty Pt - RTA on Al2o3 Witness: Pt - RTA on SOI Empty Pt on SOI | 60 | 53 - 57 | - | 5 | 0.75 | Pt on Al2O3 gone, witness asmple showed almost all lines gone, but that seems to be an inconclusive test |  | 2017-10-20 | [87 empty] | 2017-11-02 | sideways | 65 | 45 | 0 | 60 | - | 6.5 | water multiple baths, IPA | - |  | 2017-11-02 | [142 empty] | 2017-11-02 | 10 | 120 | looks good | 2017-11-02 | 2000 | 6.45 | Mamdouh Jig | NO | Topside up | - | No | 5 | 300 | 1500 ??? | 5 | #VALUE! | [17 empty] | 2017-11-03 | YES | not touching handle, bending up ~500nm | No | 4.72 | B2 - 500nm high | C2, <10nm | E2, 200nm down | F6, 250 nm down |  |  |  | none | ring 1 byckle 60 nm, 2- 30 nm, 3- <10 nm (doesn't indicate buckling, but if any 130 MPA or less | 2 - 150nm, 3 - 120 nm (-15- -20 MPa/um)
SOI8-10 - M1R - 12 | [298 empty] | 2017-10-17 | [9 empty] | 2017-10-17 | sideways | 65 | 45 | 42.5125 | 3.5 | - | 6.425 | water multiple baths, IPA | rate calculated from w16 with 63.6nm Al2O3 initially | 2017-10-17 | [43 empty] | 2017-10-17 | much smaller with 3.5 min | we see it | - | [19 empty] | 2017-10-18 | 10 | 120 | looks good |  |  |  | 2017-10-18 | No | 2.5x10-7 | 1x 10-5 | big chuck | center | Clamped at charecterization die | - | 2 x w-SOI8-10-m1R-11,12,13 | 3 xSOI8-8 with Al2O3 | [8 empty] | - | - | - | - | - | - | - | - | 20 | YES | 400 | 20 | 50 | 100 | 5 | - | - | - | - | - | - | - | - | 10 | ~53 - 57 | 2017-10-18 | [92 empty] | 2017-10-20 | 1 emoty sample with Al2O3 and one witness sample (53 to 57 nm) | 30 | 500 | 1137 | 1137 | 10 | 60 | N2 | 2017-10-20 | [7 empty] | 2017-11-27 | No | 3.8x10-7 | 3x 10-6 | small chuclk | center | - | - | - | - | 16 | off | 0 | 57 | - | 120 | 1.2 | 1.2 to 2 | 50 | 2 (dials 56 Tune, 54 load) | Tune : ~51, Load: ~54 | chuck was hot after I got it out | 10 | - | 2017-11-29 | Empty Pt - RTA on Al2o3 Empty Pt on SOI | 60 | 53 - 57 | - | 5 | 0.75 | Pt on Al2O3 gone in both RTA and just PT case. Some spots of Pt left in both empty samples |  | 2017-11-29 | [87 empty] | 2017-11-30 | sideways | 65 | 45 | 0 | 60 | - | 6.5 | water multiple baths, IPA | - |  | 2017-11-30 | [132 empty] | 2017-12-01 | gold package with silver paint | wire bonding details in testing document | 2017-12-01 | [10 empty] | 2017-12-01 | 2000 | 6.45 | gold package, silver paint | NO | Topside up | - |  | 5 | 300 | 2000 | 5 | 400 |  | 2017-12-01 | 2.56 | Some had color on handle layer (remianing oxide) color on top of device was on some of the devices but not all. This could be some remaining Al2O3 or metal?? | [13 empty] | 2017-12-01 | - | - | No | 4.8 4.87 | C8 - 2 um down | c7 - does not look released
SOI8-10 - M1R - 13 | [298 empty] | 2017-10-17 | [9 empty] | 2017-10-18 | sideways | 65 | 45 | 52.15 | 2 | - | 6.425 | water multiple baths, IPA | rate calculated from w16 with 63.6nm Al2O3 initially | 2017-10-18 | [66 empty] | 2017-10-18 | 10 | 120 | looks good |  |  |  | 2017-10-18 | No | 2.5x10-7 | 1x 10-5 | big chuck | center | Clamped at charecterization die | - | 2 x w-SOI8-10-m1R-11,12,13 | 3 xSOI8-8 with Al2O3 | [8 empty] | - | - | - | - | - | - | - | - | 20 | YES | 400 | 20 | 50 | 100 | 5 | - | - | - | - | - | - | - | - | 10 | ~53 - 57 | 2017-10-18 | [92 empty] | 2017-10-20 | 1 emoty sample with Al2O3 and one witness sample (53 to 57 nm) | 30 | 500 | 1137 | 1137 | 10 | 60 | N2 | 2017-10-20 | [31 empty] | 2017-10-20 | Empty Pt - RTA on Al2o3 Witness: Pt - RTA on SOI Empty Pt on SOI | 60 | 53 - 57 | - | 5 | 0.75 | Pt on Al2O3 gone, witness asmple showed almost all lines gone, but that seems to be an inconclusive test | Fell in aqua regia and had to pick up with tweezers | 2017-10-20 | [87 empty] | 2017-10-21 | sideways | 65 | 45 | 0 | 60 | - | 6.5 | water multiple baths, IPA | - |  | 2017-10-21 | Gaps not open A8 - A7, A6, B6, B7, B8, C8, C7, D5, D8 Bocken springs - B7, D5, E4, F6, G8, G3, C3, A2 | [141 empty] | 2017-10-21 | 10 | 120 | looks good | 2017-10-21 | 2000 | 6.45 | Mamdouh Jig | NO | Topside up | - | No | 5 | 300 | 1500 ??? | 5 | #VALUE! |  | 2017-10-21 | [15 empty] | 2017-10-22 | YES | not touching handle, bending up ~500nm | No | 4.8 | [7 empty] | none | Nothing obvisous (100nm on biggest ring | nothing | -
SOI8-10 - M1R - 14 | [298 empty] | 2017-10-18 | [9 empty] | 2017-10-18 | sideways | 65 | 45 | 42.5125 | 3.5 | - | 6.425 | water multiple baths, IPA | rate calculated from w16 with 63.6nm Al2O3 initially | 2017-10-18 | [66 empty] | 2017-10-18 | 10 | 120 | looks good |  |  |  | 2017-10-18 | No | 1.5x10-7 | 1x 10-5 | big chuck | center | Clamped at charecterization die | - | 2 x wt-SOI8-10-m1R-14 | 2 x SOI8-8 with Al2O3 | Cr | 20 | YES | 150 | 20 | 16.5 | 300 | 0.55 | - | - | - | - | - | - | - | - | 20 | before Cr layer | 400 | 20 | 50 | 100 | 5 | - | - | - | - | - | - | - | - | 10 | 68-69 | 2017-10-18 | [197 empty] | 2017-10-18 | 68 | 2.9x10-7 | Tested rate on empty SOI with Al2O3 layer and Cr/Pt (same recipe as this chip) | 2 clamp on charecterization dies | cool grease | YES | 400 | 70 | 15 | 75 | 10 | ON | 19 | - | 285 | 0.2385965 | 3.578947 | NO | 6-9 ohm for pt (on a different sample). kohms on SOI, mohm on silicon wtness | - |  | 2017-10-19 |  | 2017-10-19 | - | on side only and Al2O3 is on top with overhand | still there in some places, but not in others | A8 looks like delamination, but it could be the Al2O3 overhang, other places looks ok | - | seems rough, but nothing too different than others | line of Pt inside the trench, but oxide looks clean in general |  | 2017-10-20 | sideways | 65 | 45 | 0 | 60 | - | 6.5 | water multiple baths, IPA | to test, we diped a empty sample with the sme processing to see if Al2O3 goes away |  | 2017-10-20 |  | Tweezers marked devices as they were being removed | 2017-10-20 | Gap 677, 600 spring: 804 - 820 | only on sidewall | - | overhang is gone, and Pt overhandf looks chowed up | al is gone | might be, but not sure, could be not a problem (this was there before Al2O3 etch | looks the same, but rougher in the gaps | strange colors still on top from when we overetched then aqua regia | Pt in the trench, still some particles, but might not be a problem | [130 empty] | 2017-10-20 | 10 | 120 | looks good | 2017-10-20 | 2000 | 6.45 | Critical point dry chip (teflon) Cleaned with IPA and sonicate bath first | NO | upside down | - |  | 5 | 300 | 2000 | 5 | 400 |  | 2017-10-20
SOI8-10 - M1R - 15 | [308 empty] | 2017-11-20 | sideways | 65 | 45 | -256.25 | 50 | - | 6.425 | water multiple baths, IPA | rate calculated from w16 with 63.6nm Al2O3 initially | 2017-11-21 | [66 empty] | 2017-11-21 | 10 | 120 | looks good |  |  |  | 2017-11-21 | No | 2.5x10-7 | 7.4e-06 | big chuck | center | Clamped at charecterization die | - | wt-SOI8-10-m1R-15,16,17,M1-0,2 | 3 x SOI8-8 with Al2O3 | Cr | 20 | YES | 150 | 20 | 16.5 | 300 | 0.55 | - | - | - | - | - | - | - | - | 20 | before Cr layer | 400 | 20 | 50 | 100 | 5 | - | - | - | - | - | - | - | - | 10 | 58-63 | 2017-11-21 | [6 empty] | 2017-11-21 | No | 1.2x 10-7 | 1x 10-6 | small chuclk | center | - | - | 1 x wt-SOI8-10-m1R-15,16,17 | 1 x SOI8-10-m1R-15,16,17 | 16 | off | 0 | 64 | 0 | 3200 | 1.2 | 1.2 to 2 | 50 | 2 (dials 56 Tune, 54 load) | Tune : ~51, Load: ~54 | chuck was still hot after 10 min wait (waited outside until chuck at room temp) | 10 and then room temp before unclamping | 120 ??? | 2017-11-21 |  | 2017-11-21 |  | Pt only | not there to start with | Looks like silicon etching or remaining metal | looks much smooth and thicker | nothing | - | [268 empty] | 2017-11-22 | P20 | sit for 10s then 2000 rpm, 5000 rpm, 45 sec | nLOF2020 | (5 dots, no bubbles), 2000 rpm, 5000 rpm, 45 sec | ~2580 | 5 | 115 for 1 min on hot plate, chill 1 min | Clean back with acetone swipe | changing acceleration rpm did nit affect edge bead 2000 rpm corner devices did not work due to edge bead 1500 rpm more devices did not work due to edge bead 1200 rpm even more devices did not work due to edge bead | 2017-11-22 | From book it says we need 80 mJ/cm^2 for 2.8 um of nLOF2020 and the ABM is rated for 365nm wavelength at 12.1 mW/cm^2 (other wavelengths are relevant to SU8) Based on these numbers 80/12.1 = 6.6 s (we can try 6.6, 10, 15 sec) |  | Directly on die | 10 | Post exposure (115 C for 1 min, 1 min chill ) as soon as exposure is done | Develop with AZ MIF 726 (instead of MIF 300), bith work, but 726 has surfactants. Follow by 2 water bath | 80 | Hot strip bath then spin rinse dry | 15 sec dose where too over exposed, that they did not had overlap between pad metal and side wall 7 and 10 sec both looked the same and should work for us 10 sec would be better as it will overdose the and in case silicon had different required dose than the Al2O3 then overdose range is where we need to be | 2017-11-22 |  | 2017-11-22 | 10 | 30 | looks good | 2017-11-22 | Flat chuck and tighten by clamps by hand with dies in the center | Not this time, but should have | 2x10-6 | 40 | no | 6 | 7.2 | 0.305 | 72 for circle sweep | 50 because Cr is oxidized | circle for more conistant rate(recipe 22) | 5.1 | 2.5 for 1 min 3.5 for 1 min 5 and let it sit | rate falls over time 0.3 - 0.2 when we opened shutter | 15 | Onve we have the rate, do not increase power so we do not get any more CrOxide (rate changes when oxide is gone, could have started at 6% next time) | 21.4 | 0.245 | 66 when using Cr as adhesion | 0 | infinite (recipe 3) | 17 - 18.4 | slow because of spitting (go to 3% then 1% per min). We can ramp down 3%/min | 0.2- 0.3 | 75 | watch out for spitting, ramp slow | 5 |  | 2017-11-22 | 1165 for 48 hour acetone (1h) 10s sonicate 1165 at 77 degrees for 2 hour + 1 min sonicate + 15 min 1165 70d + another 1 min sonicate + 15 min 1165 70d (this did it, but I will leave it over the weekend in 1165) | I did for 1 min and then 1 min later and some springs broke | TEM jig upside down | water, IPA | 2017-11-27 | Sonication broke some srpings, some remianing resist or metal on released devcies |  |  |  |  | 2017-11-29 | gold package with silver paint | wire bonding details in testing document | 2017-11-29 | [10 empty] | 2017-11-29 | 2000 | 6.45 | gold package, silver paint | NO | Top side up | No |  | 5 | 300 | 2000 | 5 | 400 |  | 2017-11-29 | 2 um | no in-plane bending color on top of deviecs and on hande layer
SOI8-10 - M1R - 16 | [308 empty] | 2017-11-20 | sideways | 65 | 45 | -256.25 | 50 | - | 6.425 | water multiple baths, IPA | rate calculated from w16 with 63.6nm Al2O3 initially | 2017-11-21 | [66 empty] | 2017-11-21 | 10 | 120 | looks good |  |  |  | 2017-11-21 | No | 2.5x10-7 | 7.4e-06 | big chuck | center | Clamped at charecterization die | - | wt-SOI8-10-m1R-15,16,17,M1-0,2 | 3 x SOI8-8 with Al2O3 | Cr | 20 | YES | 150 | 20 | 16.5 | 300 | 0.55 | - | - | - | - | - | - | - | - | 20 | before Cr layer | 400 | 20 | 50 | 100 | 5 | - | - | - | - | - | - | - | - | 10 | 58-63 | 2017-11-21 | [6 empty] | 2017-11-24 | No | 1.2x 10-7 | 1x 10-6 | small chuclk | center | - | - | - | 1 x SOI8-10-m1R-15,16,17 | 16 | off | 0 | 64 | 0 | 3200 | 1.2 | 1.2 to 2 | 50 | 2 (dials 56 Tune, 54 load) | Tune : ~51, Load: ~54 | chuck was still hot after 10 min wait (waited outside until chuck at room temp) | 10 and then room temp before unclamping | 120 ??? | 2017-11-24 | [343 empty] | 2017-11-29 | gold package with silver paint | wire bonding details in testing document | 2017-12-01 | [10 empty] | 2017-12-01 | 2000 | 6.45 | gold package, silver paint | NO | Topside up | - |  | 5 | 300 | 2000 | 5 | 400 |  | 2017-12-01 | 1.6?? | Some had color on handle layer (remianing oxide) color on top of device w
SOI8-10 - M1R - 17 | [308 empty] | 2017-11-20 | sideways | 65 | 45 | -256.25 | 50 | - | 6.425 | water multiple baths, IPA | rate calculated from w16 with 63.6nm Al2O3 initially | 2017-11-21 | [66 empty] | 2017-11-21 | 10 | 120 | looks good |  |  |  | 2017-11-21 | No | 2.5x10-7 | 7.4e-06 | big chuck | center | Clamped at charecterization die | - | wt-SOI8-10-m1R-15,16,17,M1-0,2 | 3 x SOI8-8 with Al2O3 | Cr | 20 | YES | 150 | 20 | 16.5 | 300 | 0.55 | - | - | - | - | - | - | - | - | 20 | before Cr layer | 400 | 20 | 50 | 100 | 5 | - | - | - | - | - | - | - | - | 10 | 58-63 | 2017-11-21
SOI8-10 - M1R - 18 | [298 empty] | 2017-11-20 | [9 empty] | 2017-11-20 | sideways | 65 | 45 | 42.5125 | 3.5 | - | 6.425 | water multiple baths, IPA | rate calculated from w16 with 63.6nm Al2O3 initially | 2017-11-20 | [66 empty] | 2017-11-21 | 10 | 120 | looks good |  |  |  | 2017-11-21 | No | 2.0x10-7 | 7.4e-06 | big chuck | center | Clamped at charecterization die | - | wt-SOI8-10-m1R-18,M1-1,9-1-m1r-2,3,w16-m1r-0,1 | 3 x SOI8-8 with Al2O3 | [16 empty] | 20 | before Cr layer | 400 | 20 | 50 | 100 | 5 | - | - | - | - | - | - | - | - | 10 | 49 - 52, but most of the witness sample lifted off | 2017-11-21
SOI8-10 - M1R - 14 (witness samples 1 and 2 from sputtering) | [434 empty] | wt1 65-68 wt2 65 - 67 | [7 empty] | 2017-10-27 | No | 7.8x10-8 | 1x 10-6 | small chuclk | center | - | - | 2 x wt-SOI8-10-m1R-14 | - | 16 | off | 0 | 65 | 53 | 600 | 1.2 | 1.2 to 2 | 50 | 2 (dials 56 Tune, 54 load) | Tune : ~51, Load: ~54 | chuck was still hot after 10 min wait (waited outside until chuck at room temp) | 10 and then room temp before unclamping | 48 - 53
SOI8-10 - M1 - 0 | [308 empty] | 2017-11-20 | sideways | 65 | 45 | -256.25 | 50 | - | 6.425 | water multiple baths, IPA | rate calculated from w16 with 63.6nm Al2O3 initially | 2017-11-21 | [66 empty] | 2017-11-21 | 10 | 120 | looks good |  |  |  | 2017-11-21 | No | 2.5x10-7 | 7.4e-06 | big chuck | center | Clamped at charecterization die | - | wt-SOI8-10-m1R-15,16,17,M1-0,2 | 3 x SOI8-8 with Al2O3 | Cr | 20 | YES | 150 | 20 | 16.5 | 300 | 0.55 | - | - | - | - | - | - | - | - | 20 | before Cr layer | 400 | 20 | 50 | 100 | 5 | - | - | - | - | - | - | - | - | 10 | 58-63 | 2017-11-21
SOI8-10 - M1 - 1 | [298 empty] | 2017-11-20 | [9 empty] | 2017-10-18 | sideways | 65 | 45 | 42.5125 | 3.5 | - | 6.425 | water multiple baths, IPA | rate calculated from w16 with 63.6nm Al2O3 initially | 2017-11-20 | [66 empty] | 2017-11-21 | 10 | 120 | looks good |  |  |  | 2017-11-21 | No | 2.0x10-7 | 7.4e-06 | big chuck | center | Clamped at charecterization die | - | wt-SOI8-10-m1R-18,M1-1,9-1-m1r-2,3,w16-m1r-0,1 | 3 x SOI8-8 with Al2O3 | [16 empty] | 20 | before Cr layer | 400 | 20 | 50 | 100 | 5 | - | - | - | - | - | - | - | - | 10 | 49 - 52, but most of the witness sample lifted off | 2017-11-21
SOI8-10 - M1 - 2 | [308 empty] | 2017-11-20 | sideways | 65 | 45 | -256.25 | 50 | - | 6.425 | water multiple baths, IPA | rate calculated from w16 with 63.6nm Al2O3 initially | 2017-11-21 | [66 empty] | 2017-11-21 | 10 | 120 | looks good |  |  |  | 2017-11-21 | No | 2.5x10-7 | 7.4e-06 | big chuck | center | Clamped at charecterization die | - | wt-SOI8-10-m1R-15,16,17,M1-0,2 | 3 x SOI8-8 with Al2O3 | Cr | 20 | YES | 150 | 20 | 16.5 | 300 | 0.55 | - | - | - | - | - | - | - | - | 20 | before Cr layer | 400 | 20 | 50 | 100 | 5 | - | - | - | - | - | - | - | - | 10 | 58-63 | 2017-11-21
SOI8-10 - M1 - 3 | [298 empty] | 2017-12-04 | [9 empty] | 2017-12-04 | sideways | 65 | 45 | - | 60 | - | 6.425 | water multiple baths, IPA | rate calculated from w16 with 63.6nm Al2O3 initially | 2017-12-04 | [11 empty] | 2017-12-04 | 10 | 120 | looks good | [9 empty] | 2017-12-04 | 2000 | 6.45 | yes | No | Topside up | 5 | 300 | 2000 | 5 | 400 | [6 empty] | 2017-12-04
SOI8-10 - M1 - 4 | [298 empty] | 2017-12-04 | [9 empty] | 2017-12-04 | sideways | 65 | 45 | - | 60 | - | 6.425 | water multiple baths, IPA | rate calculated from w16 with 63.6nm Al2O3 initially | 2017-12-04 | [11 empty] | 2017-12-04 | 10 | 120 | looks good
SOI8-10 - M1 - 5 | [298 empty] | 2017-12-04 | [9 empty] | 2017-12-04 | sideways | 65 | 45 | - | 60 | - | 6.425 | water multiple baths, IPA | rate calculated from w16 with 63.6nm Al2O3 initially | 2017-12-04
SOI8-10 - M3 - 0 | [308 empty] | 2017-10-10 | sideways | 65 | 45 | 0 | 90 | - | 6.5 | water multiple baths, IPA |  | 2017-10-19
SOI8-10 - M3 - 1 | [308 empty] | 2017-10-10 | sideways | 65 | 45 | 0 | 90 | - | 6.5 | water multiple baths, IPA |  | 2017-10-19
SOI8-10 - M3 - 2 | [308 empty] | 2017-10-10 | sideways | 65 | 45 | 0 | 90 | - | 6.5 | water multiple baths, IPA |  | 2017-10-19
SOI8-10 - M3 - 3 | [308 empty] | 2017-10-10 | sideways | 65 | 45 | 0 | 90 | - | 6.5 | water multiple baths, IPA |  | 2017-10-19
SOI8-10 - M3 - 4 | [308 empty] | 2017-10-10 | sideways | 65 | 45 | 0 | 60 | - | 6.5 | water multiple baths, IPA |  | 2017-10-19
SOI8-9 (M1 = Dose (D) 22, M1R= D18, M3 = D22, M3R = D18, scribed based on log) |  |  |  |  | 508 +/- 5 | 1 to 20 | 2 +/- 0.1 | 2.5 +/- 0.5 | <0.0025 | [7 empty] | 512 | 2.17 | -1.3 | [16 empty] | 5.02 | 2.5 | 0.001255 | 2017-08-14 |  |  |  | 2017-08-15 | 10 |  | 700 | 110 | 90 |  | 0.1285714 | (less accurate on SOI) | 2017-08-15 | AR3-60nm | 1093 recipe (UVN 2300.5) | NABILNZEROV6 - CNF | Nabil_NZEROV6 | No (should be yes next time) | 9.5 | 9 | -0.2 | 2044 recipe | 300 nm gap did not clear |  |  |  |  | 2017-09-08 | 10 | 12.5 | Can't measure ARC with Al2O3 under | 103.4 nm mean | The chamber chambed color in 2 min 15 sec, but the arc seemed to stay on so we ran an additional min | 2017-09-08 | It had some spit on it from talking |  |  | 2017-09-08 | AR3-60nm (1002 recipe) | ~62 | UV210 - 0.6 um – 510 nm (1009 recipe) | 510 | Mask Photronics (NABILNZEROV6) | Nabil_NZEROV6_SPACING11x11mm | YES | 22 | 18 | - | 22 | 18 | -0.2 | 2010 | Gaps look good for both doses | [6 empty] | 2017-09-08 | It had some spit on it from talking | [22 empty] | 2017-09-08 | 10 min | 62 | 105 | 0.5904762 | Looks like gaps are much clearer with the same dimensions |  |  |  | 2017-09-08 | 10 | 90 | 0 | 20 | 4.5 | 0 | 0 | 1.5 | 21.5 | - | o Not possible to measure with filmetrics, but voltmeter showed that it cleared with kohm measurement on the frame Dose is on the wafer map (gaps look a little bit bigger) | [21 empty] | 2017-09-11 | 10 | 2 min | - | - | chamber turned from blue to yellow in 1.5 min. |  |  | 2017-09-11 | clean dummy from CNF |  | 5 | Al2O3 | 90 |  | Center did not clear based on voltmeter, but profilometer got 2700 Side cleared based on voltmeter, but profilometer got 2500 |  | 2700 |  | 2610 | 15.5 | 168.3871 | [5 empty] | oxide did not clear in the center |  | 2900 in the center, but 2500 on the edge (i.e we reached the sio2) | did not do it | 2900 | 2810 | 1.16 | 172.4138 | oxide did not clear on the center die , but we will lose that die instead of overetching everything else | 21.6 | 40 | 16.66 |  | 2017-09-12 | dummy from CNF | 5 | Al2O3 | 90 | 2810 before the new DRIE | everything is on oxide |  | 5 | 168.3871 | oxide cleared everywhere |  | 10 | did not do, but did wafer soi9-1 after a nother 5 min season | 21.66 | 23.23014 |  |  | 11 Sept 2017 (LEANNA) |  | 2017-09-12 |  |  |  | (65C for 1.5 hrs (face down in PTFE cassette), water rinse, IPA rinse, blow dry with N2) The wafer looked a little cloudy, the optical microscope could show the undercut from the Al2O3 | [27 empty] | 2017-09-12 | 90 |  | 40 | 0 | 15 | 3 | 6.5 | water multiple baths | voltmeter sowed it was gone and we double checked with 4 point probe and it was gone. inspected with microscope and gone is the drie overhang | [5 empty] | 2017-09-12 |  |  |  |  | 12 Sept 2017 (LEANNA) |  |  |  | 2017-09-12 |  |  P20 prime (2500, 5000, 45 s), Front Surface Coating (FSC) (2500, 5000, 45 s), then bake at 115 for 2 min, and chill for 2 min |  | 0.5 | Silicon blade, 20,000 | SEQ1: 10.1 SEQ2: 0.9 | 30 min Acetone, IPA, water, nitrogen gun |  | YES
SOI8-9-M1-0 | [5 empty] | ~Max 2850+CG50:CR50 um device ~2030 um oxide | [292 empty] | 2017-09-25 |  | 2017-09-22 | [392 empty] | 2017-09-25 | 2000 | 6.45 | Critical point dryer with screw clamps | UPSDIDE DOWN |  |  | 20 |  | 2000 | 100 | No, but should be yes | No, but should be yes | room | 25% , 50%, 75%, then 100% | 1 min | - | [12 empty] | 2017-09-25 | No | Tick | Slow | Red | 60 | 5 | 15 | slow | Slow (50%) | 1 h 40 min | 2017-09-25 | Crystals around the evice
SOI8-9-M1-1 | [298 empty] | 2017-09-26 |  | 2017-09-22 | [392 empty] | 2017-09-26 | 2000 | 6.45 | 2 tweezers + sunwoo TEM jig | UPSDIDE DOWN and slide in sideways |  |  | 2 |  | 250 | 125 | YES | - | room | 100% | 3 min | air 3 min | [23 empty] | 2017-09-26 | looks like nothing released except for the euler co;um,ns (0.5 um)
SOI8-9-M1-2 (testing) | [330 empty] | 2017-09-13 | 10 | 45 | looks good | [9 empty] | 2017-09-13 | 2000 | 6.45 |  |  |  | 5 | 659.3407 | 4000 | 5 | 364 | Some structures detached | [6 empty] | Does not have film on top of device | [612 empty] | Si - vaporHF with 4 um undercut (maybe flipped and no film on top)
SOI8-9-M1-3 | [298 empty] | 2017-09-27 | [9 empty] | 2017-09-27 |  | ? | 40 | 0 | 30 | - | 6.5 | water multiple baths, IPA |  | 2017-09-27 |  |  |  | 2017-09-27 | 1165 | Water | IPA | sidways in jig | 2 | 2017-09-28 | some springs brocken | [55 empty] | 2017-09-13 | 10 | 45 | looks good |  |  |  | 2017-09-28 |  | 2.6x10-7 | 1.1.x10-5 | big chuck | center | Clamped at charecterization die | - | w-SOI8-9-m1-3,4,5,7 | - | Cr | 20 | YES | 150 | 20 | 8.25 | 150 | 0.55 | - | - | - | - | - | - | - | - | 20 | ran before Cr | 400 | 20 | 50 | 100 | 5 | - | - | - | - | - | - | - | - | 10 | 55 accuate | [190 empty] | 2017-09-28 | spring pretty bad | [5 empty] | The ion mill shut down after on the second etch cycle. RF did not light up. It ran for 1 cycle (4 nm were etched on witness sample) | 2017-09-28 | 51 | 3.4x10-7 | witness silicon and Cr/pt(20mTorr) showing | 2 clamp on charecterization dies | cool grease | YES | 400 | 70 | 15 | 75 | 10 | ON | 13 | 1 (this was before ion mill stopped- initial hright 55 nm) | 195 | 0.2615385 | 3.923077 | NO | 6-9 ohm for pt (on a different sample). Kohm to mohm on silicon witness | - |  | 2017-09-28 | [159 empty] | 2017-09-28 | 10 | 120 | looks good | [5 empty] | 2017-09-26 | 2000 | 6.45 | YES | NO | Top side up |  |  | 5 | 300 | 2000 | 5 | 400 |  | 2017-09-28 | [95 empty] | 2017-09-26 | New bottle | 2000 | 6.45 | - | - | - | Topside up | 20 | - | #VALUE! | YES | - | room | 100% | 3 min | 3 min
SOI8-9-M1-4 | [298 empty] | 2017-09-27 | [9 empty] | 2017-09-27 |  | ? | 40 | 0 | 30 | - | 6.5 | water multiple baths, IPA |  | 2017-09-27 |  |  |  | 2017-09-27 | 1165 | Water | IPA | sidways in jig | 2 | 2017-09-28 | some springs brocken | [55 empty] | 2017-09-28 | 10 | 120 | looks good |  |  |  | 2017-09-28 |  | 2.6x10-7 | 1.1.x10-5 | big chuck | center | Clamped at charecterization die | - | w-SOI8-9-m1-3,4,5,7 | - | Cr | 20 | YES | 150 | 20 | 8.25 | 150 | 0.55 | - | - | - | - | - | - | - | - | 20 | ran before Cr | 400 | 20 | 50 | 100 | 5 | - | - | - | - | - | - | - | - | 10 | 55 accuate | [190 empty] | 2017-09-28 | better springs | [6 empty] | 2017-09-28 | 51 | 3.4x10-7 | witness silicon and Cr/pt(20mTorr) showing | 2 clamp on charecterization dies | cool grease | YES | 400 | 70 | 15 | 75 | 10 | ON | 13 | 1 (this was before ion mill stopped- initial hright 55 nm) | 195 | 0.2615385 | 3.923077 | NO | 6-9 ohm for pt (on a different sample). Kohm to mohm on silicon witness | - | 2017-09-22 | 2017-09-28 | looks ok after falling | [19 empty] | 2017-09-22 |  |  | 2017-09-22 | [135 empty] | 2017-09-28 | 10 | 120 | looks good
SOI8-9-M1-5 | [298 empty] | 2017-09-27 | has some debre | [8 empty] | 2017-09-27 |  | ? | 40 | 0 | 30 | - | 6.5 | water multiple baths, IPA |  | 2017-09-27 |  |  |  | 2017-09-27 | 1165 | Water | IPA | sidways in jig | 2 | 2017-09-28 | looks better | [55 empty] | 2017-09-28 | 10 | 120 | looks good |  |  |  | 2017-09-28 |  | 2.6x10-7 | 1.1.x10-5 | big chuck | center | Clamped at charecterization die | - | w-SOI8-9-m1-3,4,5,7 | - | Cr | 20 | YES | 150 | 20 | 8.25 | 150 | 0.55 | - | - | - | - | - | - | - | - | 20 | ran before Cr | 400 | 20 | 50 | 100 | 5 | - | - | - | - | - | - | - | - | 10 | 55 accuate | [190 empty] | 2017-09-28 | [7 empty] | 2017-09-29 | 51 | 1.8x10-7 | witness silicon and Cr/pt(20mTorr) showing | 2 clamp on charecterization dies | cool grease | YES | 400 | 70 | 15 | 75 | 10 | ON | 16 | - | 240 | 0.2125 | 3.1875 | NO | 6-9 ohm for pt (on a different sample). Kohm to mohm on silicon witness | - |  | 2017-09-29 | [159 empty] | 2017-09-29 | 10 | 120 | looks good | Yes, weekend, repeat clean | 2017-10-02 | 10 | 60 | looks good | 2017-10-02 | 2000 | 6.45 | YES | NO | Top side up |  |  | 5 | 300 | 2000 | 5 | 400 |  | 2017-10-02
SOI8-9-M1-6 | [298 empty] | 2017-09-27 | [23 empty] | 2017-09-27 | 1165 | Water | IPA | sidways in jig | 2 | 2017-09-28 | some springs brocken
SOI8-9-M1-7 | [298 empty] | 2017-09-27 | has some debre | [8 empty] | 2017-09-27 |  | ? | 40 | 0 | 30 | - | 6.5 | water multiple baths, IPA |  | 2017-09-27 |  |  |  | 2017-09-27 | 1165 | Water | IPA | sidways in jig | 2 | 2017-09-28 | looks better | [55 empty] | 2017-09-28 | 10 | 120 | looks good |  |  |  | 2017-09-28 |  | 2.6x10-7 | 1.1.x10-5 | big chuck | center | Clamped at charecterization die | - | w-SOI8-9-m1-3,4,5,7 | - | Cr | 20 | YES | 150 | 20 | 8.25 | 150 | 0.55 | - | - | - | - | - | - | - | - | 20 | ran before Cr | 400 | 20 | 50 | 100 | 5 | - | - | - | - | - | - | - | - | 10 | 55 accuate | [190 empty] | 2017-09-28
SOI8-9-M1-8 | [295 empty] | Chip fell, but top side up and looks ok |  |  | 2017-09-27 | [9 empty] | 2017-09-27 |  | ? | 40 | 0 | 30 | - | 6.5 | water multiple baths, IPA |  | 2017-09-27 |  |  |  | 2017-09-27 | 1165 | Water | IPA | sidways in jig | 2 | 2017-09-28
SOI8-9-M1-9 | [294 empty] | 2017-10-06
SOI8-9-M1-11 | [300 empty] | 2017-09-20
SOI8-9-M1-12 (testing) | [296 empty] | 2017-09-16 | clean | [335 empty] | 2017-09-20 | 0 | 3.3x10-7 | Empty SOI9-8 with silicon and pt showing | 2 clamp on charecterization die |  | NO, but I should have | 400 | 70 | 15 | 75 | 10 | ON | 15 |  | 225 | 0 | 0 | NO | cleared - 20ohm - Khom on silicon and 6-7 ohm on Pt |  |  |  |  | 2017-09-20 | [22 empty] | 2017-09-20 | [143 empty] | 2017-09-20 | 2000 | 6.45 | NO | Maybe |  |  |  | 5 | 300 | 2000 | 5 | 400 |  |  |  | No film on top of device | [133 empty] | Si - ion - vaporHF (maybe flipped and no film on top) | Used to test the effect of ion milling without metal on the device | 2017-09-20
SOI8-9-M1-13 (testing) | [296 empty] | 2017-09-16 | clean | [94 empty] | 2017-09-19 |  | 1.4x10-7 | 1.x10-8 | big chuck | outside the wafer in the center | We added SOI8-9-M1- 13 Clamped at charecterization die | Box 2 - w7 | wt - box2 - w7 | SOI8-9 | Cr | 20 | No, but I should have | 150 | 20 | 8.25 | 150 | 0.55 | - | - | - | - | - | - | - | - | 20 | No, but I should have | 400 | 20 | 50 | 100 | 5 | - | - | - | - | - | - | - | - | 10 | 48-55 | [41 empty] | 2017-09-19 | Nzer_Nabil_PtTesting-19Sept2017 | Box2 - w7 | 525 | 53 | -3.7 | -3.99 | 394 | 399 | 2017-09-19 | Box 2 - w7 | 9.34 | 53 | 0.049502 | [143 empty] | 2017-09-20 | 60 | 3.3x10-7 | Empty SOI9-8 with silicon and pt showing | 2 clamp on charecterization die |  | NO, but I should have | 400 | 70 | 15 | 75 | 10 | ON | 15 |  | 225 | 0.2666667 | 4 | NO | cleared - 20ohm - Khom on silicon and 6-7 ohm on Pt |  |  |  |  | 2017-09-20 | [22 empty] | 2017-09-20 | [143 empty] | 2017-09-20 | 2000 | 6.45 | NO | Maybe |  |  |  | 5 | 300 | 2000 | 5 | 400 |  | 2017-09-20 |  |  | 2017-09-20 | [134 empty] | 2017-09-20
SOI8-9-M1-14 (testing) | [296 empty] | 2017-09-16 | clean | [94 empty] | 2017-09-19 |  | 1.1x10-7 | 2.3 x 10-5 | big chuck | outside the wafer in the center | We added SOI8-9-M1- 14 Clamped at charecterization die | Box 2 - w6 | wt - box2 - w6 | SOI8-9 | - | - | - | - | - | - | - | - | - | - | - | - | - | - | - | - | 20 | No, but I should have | 400 | 20 | 50 | 100 | 5 | - | - | - | - | - | - | - | - | 10 | Witness sample did not adhere during sonication | [43 empty] | Box2 - w6 | 525 | ~50 | -3.21 | -2.7 | 515 | 511 | 2017-09-19 | Box 2 - w6 | 7.3 | 50 | 0.0365 | [143 empty] | 2017-09-20 | 60 | 3.3x10-7 | Empty SOI9-8 with silicon and pt showing | 2 clamp on charecterization die |  | NO, but I should have | 400 | 70 | 15 | 75 | 10 | ON | 15 |  | 225 | 0.2666667 | 4 | NO | cleared - 20ohm - Khom on silicon and 6-7 ohm on Pt |  |  |  |  | 2017-09-20 | [22 empty] | 2017-09-20 | [143 empty] | 2017-09-20 | 2000 | 6.45 | NO | Maybe |  |  |  | 5 | 300 | 2000 | 5 | 400 |  | 2017-09-20 |  |  | 2017-09-20 | [134 empty] | 2017-09-20
SOI8-9-M1R-0 | [296 empty] | 2017-09-16 | clean | [32 empty] | 2017-09-16 | 10 | 45 | looks good | [58 empty] | 2017-09-16 |  | 2.1x10-7 | 1 x10-5 | Big chuck |  | On charecterization die |  | wt - m1R - 0,1,8 | E - m1R - 0,1,8 | Ti | 3 | maybe |  |  | 5.12 | 32 | 1.6 | [8 empty] | 20 | maybe |  |  | 50 | 100 | 5 | [8 empty] | 10 | ~50 to 55 | [198 empty] | 2017-09-18 | 60 | 3.6x10-7 | Empty SOI9-8 with silicon and pt showing | 1 clamp, but I relized, it might be tilted on charecterization die |  | NO, but I should have | 400 | 70 | 15 | 75 | 10 | ON | 15 |  | 225 | 0.2666667 | 4 | NO | cleared - 20ohm - Khom on silicon and 6-7 ohm on Pt | [171 empty] | 2017-09-18 | 2000 | 6.45 | NO | Maybe |  |  |  | 5 | 300 | 2000 | 5 | 400 |  | 9/272017 |  | Has film on top of device | 2017-09-19 | [12 empty] | 2017-09-18 |  | 450 nm above anchor | [96 empty] | 2017-09-27 | ? | 40 | 0 | 30 | - | 6.5 | water multiple baths | Optical | 2017-09-27 | color did not go away | 2017-09-27 | ? | 0 | 10 | - | water then IPA | Optical | 2017-09-27 | color did not go away |  | Si - Ti/Pt - ion - vaporHF (maybe flipped and has film on top of device) | This is not a device to test because Ti gets attached during vaporHF, but this device is to compare to Ti/Pt withoutn flipping
SOI8-9-M1R-0 Empty SOI chip | [392 empty] | 2017-09-16 |  | 2.1x10-7 | 1 x10-5 | Big chuck |  | On charecterization die |  | wt - m1R - 0,1,8 | E - m1R - 0,1,8 | Ti | 3 | maybe |  |  | 5.12 | 32 | 1.6 | [8 empty] | 20 | maybe |  |  | 50 | 100 | 5 | [8 empty] | 10 | ~50 to 55 | [198 empty] | 2017-09-16 | 60 | 3.6x10-7 | Empty SOI9-8 with silicon and pt showing and witness sample | 1 clamp |  | NO, but I should have | 400 | 70 | 15 | 75 | 10 | ON | 15 |  | 225 | 0.2666667 | 4 | YES | Cleared 20ohm - Khom on silicon and 6-7 ohm on Pt
SOI8-9-M1R-1 | [296 empty] | 2017-09-16 | clean | [32 empty] | 2017-09-16 | 10 | 45 | looks good | [58 empty] | 2017-09-16 |  | 2.1x10-7 | 1 x10-5 | Big chuck |  | On charecterization die |  | wt - m1R - 0,1,8 | E - m1R - 0,1,8 | Ti | 3 | maybe |  |  | 5.12 | 32 | 1.6 | [8 empty] | 20 | maybe |  |  | 50 | 100 | 5 | [8 empty] | 10 | ~50 to 55 | [198 empty] | 2017-09-18 | 60 | 3.3x10-7 | Empty SOI9-8 with silicon and pt showing | 2 clamp on charecterization dies |  | NO, but I should have | 400 | 70 | 15 | 75 | 10 | ON | 15 |  | 225 | 0.2666667 | 4 | NO | 20ohm - Khom on silicon and 6-7 ohm on Pt |  |  |  |  | 2017-09-19 | [22 empty] | 2017-09-19 | [143 empty] | 2017-09-22 | 2000 | 6.45 | YES | NO |  |  |  | 5 | 300 | 2000 | 5 | 400 |  |  |  | Has film on top of device | [49 empty] | 2017-09-22 | 5 | 2.7x10-7 |  | 2 clamp on charecterization dies | 340 silicon heat sink compund | YES | 400 | 70 | 15 | 75 | 10 | ON | 3 | 45 | 0.1111111 | 1.666667 | NO | 20ohm - Khom on silicon and 6-7 ohm on Pt | The color of the film on top changed and we afe not sure if it is a film or an etch into the silicon | 2017-09-22 | Film on device | 2017-09-22 | 5 | 2.8x10-7 |  | 2 clamp on charecterization dies | cool grease | YES | 400 | 70 | 15 | 75 | 10 | ON | 14 | 210 | 0.02380952 | 0.3571429 | NO | 20ohm - Khom on silicon and 6-7 ohm on Pt |  | 2017-09-22 |  | 2017-09-26 | New bottle | 2000 | 6.45 |  |  | Sunwoo TEM jig placed in rails sideways | UPSDIDE DOWN and slide in sideways | 2 | 200 | 100 | YES | - | room | 100% | 3 min | 3 min | 2017-09-26 | color did not go away | [21 empty] | Si - Ti/Pt - ion - vaporHF (did not flip and still has film on top, the additional ion mill cahnged the color, but did not remove the film | This is not a device to test because Ti gets attached during vaporHF
SOI8-9-M1R-2 | [330 empty] | 2017-09-15 | 10 | 45 | looks good | [9 empty] | 2017-09-15 | 2000 | 6.45 |  |  |  | 5 | 300 | 2000 | 5 | 400 |  |  |  | 2017-09-15 | 2 |  | 2017-09-15 |  | 2017-09-19 |  |  |  |  | 2017-09-18 | [13 empty] | 50 x0.5 450 nm above anchor | 2017-09-29 |  | 2017-09-20 | [5 empty] | 2017-09-29 | [585 empty] | 2017-09-20
SOI8-9-M1R-3 | [330 empty] | 2017-09-13 | 10 | 45 | looks good | [9 empty] | 2017-09-13 | 2000 | 6.45 |  |  |  | 5 | 659.3407 | 4000 | 5 | 364 | [6 empty] | 2017-09-22 | [21 empty] | 2017-09-29 | [7 empty] | 2017-09-29
SOI8-9-M1R-4 | [296 empty] | 2017-09-16 | Looks like it has debre, must try and clean | [6 empty] | 2017-09-16 | still not very clean, could be not resist, but it is only on a few devices | [24 empty] | 2017-09-16 | 10 | 45 | looks good | [299 empty] | 2017-09-18 | 0 | 3.3x10-7 | - | 2 clamp on charecterization dies |  | NO, but I should have | 400 | 70 | 15 | 75 | 10 | ON | 15 |  | 225 | 0 | 0 | NO | No metal on wafer | Springs look straight and everything looks ok | [170 empty] | 2017-09-18 | 2000 | 6.45 | NO | Maybe |  |  |  | 5 | 300 | 2000 | 5 | 400 | 2017-09-18 | 2017-09-18 | little in-plane bending, some out-of plane bending, but mostly looked good | The etch looked promising and we did not have major in-plane bending, but because the chip fell over, the results are not very clear
SOI8-9-M1R-5 | [296 empty] | 2017-09-20 | Looks like it has debre, but it was overall clean | [94 empty] | 2017-09-20 |  | 1.4x10-7 | 4.9x10-6 | big chuck | outside the wafer in the center | We added SOI8-9-M1R- 5 Clamped at charecterization die | Box - w8 | wt - box2 - w8 | SOI8-9 | Cr | 20 | No, but I should have | 150 | 20 | 8.25 | 150 | 0.55 | - | - | - | - | - | - | - | - | 18 | No, but I should have | 400 | 20 | 50 | 100 | 5 | - | - | - | - | - | - | - | - | 10 | 50-56 | [41 empty] | 2017-09-20 | Nzer_Nabil_PtTesting-19Sept2017 | Box2 - w8 | 525 | 53 | -2.83 | -3.04 | 421 | 399 | [148 empty] | 2017-09-25 | 60 | 2.9x10-7 | Empty SOI9-8 with silicon and Cr/pt(18mTorr) showing | 2 clamp on charecterization dies | cool grease | YES | 400 | 70 | 15 | 75 | 10 | ON | 14 |  | 210 | 0.2857143 | 4.285714 | NO | 6-9 ohm for pt (on a different sample). 0.5 to 3 kohms on silicon, 20-30 ohms on ion milled sample |  |  | 2017-09-25 | [37 empty] | 2017-09-26 | 2000 | 6.45 | 2 tweezers + sunwoo TEM jig | UPSDIDE DOWN and slide in sideways |  |  | 1.6 | 1 m, 40s | 200 | 125 | YES | - | room | 100% | 3 min | Nitogen gun | [11 empty] | scratched the die with metal rweezers | [11 empty] | 2017-09-26 | particles all over the surface, could have been from before though | [31 empty] | 2017-09-26 | 10 | 60 | looks good | [45 empty] | 2017-09-26 | 10 | 60 | looks good | [5 empty] | 2017-09-26 | 2000 | 6.45 | YES | NO |  |  |  | 5 | 300 | 2000 | 5 | 400 |  | 2017-09-26
SOI8-9-M1R-5 Empty chip | [392 empty] | 2017-09-20 |  | 1.4x10-7 | 4.9x10-6 | big chuck | outside the wafer in the center | We added SOI8-9-M1R- 5 Clamped at charecterization die | Box - w8 | wt - box2 - w8 | SOI8-9 | Cr | 20 | No, but I should have | 150 | 20 | 8.25 | 150 | 0.55 | - | - | - | - | - | - | - | - | 18 | No, but I should have | 400 | 20 | 50 | 100 | 5 | - | - | - | - | - | - | - | - | 10 | 50-56 | [43 empty] | Box2 - w8 | 525 | 53 | -2.83 | -3.04 | 421 | 399 | [148 empty] | 2017-09-25 | ? | 4.7x10-7 | Sample ran already with SOI8-9-M1R-5 for 14 cycles | 1 clamp | cool grease | YES | 400 | 70 | 15 | 75 | 10 | ON | 3 new, 14 previous |  | #VALUE! | #VALUE! | #VALUE! | NO | 6-9 ohm for pt (on a different sample). 0.5 to 3 kohms on silicon, 20-30 ohms on ion milled sample | Did not chanfe, no need for extra 3 cycles
SOI8-9-M1R-6 | [296 empty] | 2017-09-20 | Looks ok | [94 empty] | 2017-09-20 |  | 3.0x10-7 | 8.7x10-6 | big chuck |  | We added SOI8-9-M1R- 6 Clamped at charecterization die |  | wt - box2 - w9 | SOI8-9 | Cr | 20 | YES | 150 | 20 | 8.25 | 150 | 0.55 | - | - | - | - | - | - | - | - | 16 | Before Cr layer | 400 | 20 | 50 | 100 | 5 | - | - | - | - | - | - | - | - | 10 | 53 | [43 empty] | Box2 - w9 | 525 | 53 | -5.09 | -5.07 | 632 | 623 | [140 empty] | 2017-09-22 | [7 empty] | 2017-09-22 | 60 | 2.8x10-7 | Empty SOI9-8 with silicon and Cr/pt(16mTorr) showing | 2 clamp on charecterization dies | cool grease | YES | 400 | 70 | 15 | 75 | 10 | ON | 14 |  | 210 | 0.2857143 | 4.285714 | NO | No metal on wafer |  |  | 2017-09-22 | [37 empty] | 2017-09-25 | 2000 | 6.45 | Critical point dryer with screw clamps | UPSDIDE DOWN |  |  | 20 |  | 2000 | 100 | No, but should be yes | No, but should be yes | room | 25% , 50%, 75%, then 100% | 1 min | - | [12 empty] | 2017-09-25 | No | Tick | Slow | Red | 60 | 5 | 15 | slow | Slow (50%) | 1 h 40 min | 2017-09-25 | Crystals around the evice
SOI8-9-M1R-8 | [296 empty] | 2017-09-16 | clean | [32 empty] | 2017-09-16 | 10 | 45 | looks good | [58 empty] | 2017-09-16 |  | 2.1x10-7 | 1 x10-5 | Big chuck |  | On charecterization die |  | wt - m1R - 0,1,8 | E - m1R - 0,1,8 | Ti | 3 | maybe |  |  | 5.12 | 32 | 1.6 | [8 empty] | 20 | maybe |  |  | 50 | 100 | 5 | [8 empty] | 10 | ~50 to 55 | [192 empty] | 2017-09-19 | [5 empty] | 2017-09-22 | 60 | 4.3x10-7 | - | 2 clamp on charecterization dies | cool grease | YES | 400 | 70 | 15 | 75 | 10 | ON | 14 |  | 210 | 0.2857143 | 4.285714 | NO | No metal on wafer | Springs look straight and everything looks ok | 2017-09-22 | 2017-09-22 | [20 empty] | 2017-09-22 |  |  | 2017-09-22 | [144 empty] | 2017-09-22 | 2000 | 6.45 | NO | No |  |  |  | 5 | 300 | 2000 | 5 | 400 |  | 2017-09-27 |  | Has film on top of device | [112 empty] | 2017-09-27 | ? | 40 | 0 | 30 | - | 6.5 | water multiple baths | Optical | 2017-09-27 | color did not go away | 2017-09-27 | ? | 0 | 10 | - | water then IPA | Optical | 2017-09-27 | color did not go away | 9/18/2017 chip used to test vaporHF jig | Si - Ti/Pt - Test ion mill with 14 layer recipe instead of the 15
SOI8-9-M3-2 | [330 empty] | 2017-09-13 | 10 | 45 | looks good | [9 empty] | 2017-09-13 | 2000 | 6.45 |  |  |  | 5 | 659.3407 | 4000 | 5 | 364
SOI8-9-M3R-0 (gave to Alex) | [977 empty] | 2017-09-18
SOI8-9-M3R-1 (gave to Alex) | [977 empty] | 2017-09-18
SOI8-9-M3R-2 (gave to Alex) | [977 empty] | 2017-09-18
SOI8-9-M3R-3 | [330 empty] | 2017-09-13 | 10 | 45 | looks good | [9 empty] | 2017-09-13 | 2000 | 6.45 |  |  |  | 5 | 659.3407 | 4000 | 5 | 364
SOI8-9-M3R-4 (gave to Alex) | [977 empty] | 2017-09-18
SOI8-8 | Sunwoo did some things |  |  |  | 508 +/- 5 | 1 to 20 | 2 +/- 0.1 | 2.5 +/- 0.5 | <0.0025 | [7 empty] | 512 | 9.1 | 8.63 | [16 empty] | 4.58 | 2.5 | 0.001145 | 2017-08-14 |  |  |  | 2017-08-15 | 10 |  | 700 | 110 | 90 |  | 0.1285714 | (less accurate on SOI) | 2017-08-15 | AR3-60nm | 1093 recipe (UVN 2300.5) | NABILNZEROV6 - CNF | Nabil_NZEROV6 | No (should be yes next time) | 9.5 | 9 | -0.2 | 2044 recipe | 300 nm gap did not clear |  |  |  |  | 2017-09-28 | 10 | 15 | Can't measure ARC with Al2O3 under | 90 | The chamber chambed color in 2 min 15 sec, but the arc seemed to stay on so we ran an additional min | 2017-09-28 | [27 empty] | 2017-10-03 | AR3-60nm (1002 recipe) | 90 | UV210 - 0.6 um – 510 nm (1009 recipe) | 510 | Mask Photronics (NABILNZEROV6) | NZEROV6_SPACE | YES | 22 | 18 | 16 | 18 | - | -0.2 | 2010 | Fixed job file, |  |  | 2017-10-03 | YES | 5 | EDR tool | 2017-10-03 | 10 min | 62 | 105 | 0.5904762 |  |  |  |  | 2017-10-03 | 10 | 90 | 0 | 30 | 3 | 0 | 0 | 1.5 | 31.5 | - | SOI8-8-M1R2 - dose 16 with die 2 did not clear the Al2O3 in the gap. 1 to 2 ohms on the 4 point probe with the keithley on rim of wafer |  |  | 2017-10-03 | SOI8-8-M1R2 - dose 16 with die 2 did not clear the Al2O3 in the gap | [25 empty] | 2017-10-03 | clean dummy from CNF | done between wafers for full 25 min | 5 | Al2O3 | 103 | Measured next to die label Center : 509 Top and Bottom: 493,490 Left side and right side: 496,490 | Measured next to die label Center : 3100 Top and Bottom: 3100,2900 Left side and right side:3100,3000 | 2900 | 3500 |  | 3397 | 21.80451 | 133 | 160 | 1 | 0.2180451 | 22.02256 | 154.2509 | oxide did not clear in the center |  | - | - | - | - |  | - | no oxide to inspect | 27.02256 | 40 | 22.02256 | [19 empty] | 2017-10-03 | Looks like it cleared | 2017-10-04 |  |  |  | 70 d for 1 hour | 2017-10-04 | YES | 15 min | YES | still there | 2017-10-06 | 70 | 0.5 | 20 min IPA soak | The wafer had newton rings on it, but the rings went away after a weekend in a box!! | 2017-10-06 |  |  | Water soak 1h then nitrogen gun |  |  |  | 2017-10-04 | dicing saw |  P20 prime (2500, 5000, 45 s), Front Surface Coating (FSC) (2500, 5000, 45 s), then bake at 115 for 2 min, and chill for 2 min | Only 1 row at right side of the wafer | 0.5 | Silicon blade, 20,000 | Ch 2 SEQ1: 10.1 SEQ2: 110 only 2 cuts | - | On Ch2 - align to die from mask 3 and mask1R2 | YES | [15 empty] | 2017-10-04 | YES | 15 min | YES | still there |  |  | 2017-10-04 | improved after second EKC | 2017-10-09 | dicing saw |  P20 prime (2500, 5000, 45 s), Front Surface Coating (FSC) (2500, 5000, 45 s), then bake at 115 for 2 min, and chill for 2 min | - | 0.5 | All purpose blade, 5 | SEQ1: 10.5 SEQ2: 0.5 | 1165 overnight, 50C 1165 30 min, added a small amount o acetone, water, IPA, nitrogen gun |  | YES
SOI8-8-M1-2 Cleved to check DRIE | [253 empty] | Cleved for SEM
SOI8-8-M1-3 Cleved to check DRIE | [298 empty] | 2017-10-02 | [31 empty] | 2017-10-02 | 10 | 120 | looks good | [9 empty] | 2017-10-02 | 2000 | 6.45 | yes | yes | topside up | 5 | 300 | 2000 | 5 | 400 | chip flipped | [5 empty] | 2017-10-04 | islands of oxide remained, but that could be because the chip flipped
SOI8-8-M1-8 Cleved to check DRIE
SOI8-8-M1-9 Cleved to check DRIE
SOI8-8-M1Rx2-6 Cleved to check DRIE | [253 empty] | Cleved for SEM | [44 empty] | 2017-10-02 |  | 2017-10-02 | cleved RF bias image Looks like they did not clear all the way. I will do a 1.5 min overetch to the amount in this run | [28 empty] | 2017-10-02 | 10 | 120 | looks good | [9 empty] | 2017-10-02 | 2000 | 6.45 | yes | no | topside up | 5 | 300 | 2000 | 5 | 400 | [6 empty] | 2017-10-04
SOI8-8-M1R-9 | [308 empty] | 2017-10-10 | sideways | 65 | 45 | 0 | 90 | - | 6.5 | water multiple baths, IPA |  | 2017-10-10 | [66 empty] | 2017-10-10 | 10 | 120 | looks good |  |  |  | 2017-10-10 | No | 1.5x10-7 | 5x10-6 | big chuck | center | Clamped at charecterization die | - | w-SOI8-10-m1R-2,3, SOI8-8-M1R, 9,10 | 2 SOI: 2 with Al2O3 | Cr | 20 | YES | 150 | 20 | 8.25 | 150 | 0.55 | - | - | - | - | - | - | - | - | 20 | YES | 400 | 20 | 50 | 100 | 5 | - | - | - | - | - | - | - | - | 10 | 59 | [70 empty] | 2017-10-11 | [127 empty] | 2017-10-11 | 60 | 1.8x10-7 | emoty SOI Cr/pt representing SOI8-10 -m1R- 2 and SOI8-10-M1R-8 sputtee runs + witness representing SOI8-10 -m1R- 2 | 2 clamp on charecterization dies | cool grease | YES | 400 | 70 | 15 | 75 | 10 | ON | 16 | - | 240 | 0.25 | 3.75 | NO | 6-9 ohm for pt (on a different sample). kohms on SOI, mohm on silicon wtness | - |  | 2017-10-11 |  | 2017-10-12 | 448 gap with little bump at contact 635 - 780 for gap 650-700 spring and 835 with Pt | yes on sidewall only | - |  |  | still rough | no and no Pt in the trenches, we will have to see if chips will release | [15 empty] | 2017-10-12 |  | yes on sidewall only |  | - |  |  | still rough |  | no and no Pt in the trenches, we will have to see if chips will release
SOI8-8-M1R-10 | [308 empty] | 2017-10-10 | sideways | 65 | 45 | 0 | 90 | - | 6.5 | water multiple baths, IPA |  | 2017-10-10 | [66 empty] | 2017-10-10 | 10 | 120 | looks good |  |  |  | 2017-10-10 | No | 1.5x10-7 | 5x10-6 | big chuck | center | Clamped at charecterization die | - | w-SOI8-10-m1R-2,3, SOI8-8-M1R, 9,10 | 2 SOI: 2 with Al2O3 | Cr | 20 | YES | 150 | 20 | 8.25 | 150 | 0.55 | - | - | - | - | - | - | - | - | 20 | YES | 400 | 20 | 50 | 100 | 5 | - | - | - | - | - | - | - | - | 10 | 59 | [70 empty] | 2017-10-11 | [127 empty] | 2017-10-12 | 60 | 5x10-7 | emoty SOI Cr/pt representing SOI8-8 -m1R- 10 | 2 clamp on charecterization dies | cool grease | YES | 400 | 70 | 15 | 75 | 10 | ON | 16 | - | 240 | 0.25 | 3.75 | NO | 6-9 ohm for pt (on a different sample). kohms on SOI, mohm on silicon wtness | - |  | 2017-10-12 | [37 empty] | 2017-10-12 | 2000 | 6.45 | CPD chuck with clamp on edge and another clamp to move the first clamp from moving | UPSDIDE DOWN and slide in sideways | - | - | 1.6 | 1 m, 40s | 250 | 125 | yes, but flipped in solution slowly | No | room | 100% | 3 min | CPD | [12 empty] | 2017-10-12 | No | Tick | Slow | Red | 60 | 5 | 15 | slow | Slow (50%) | 1 h 40 min | 2017-10-13 |  | 2017-10-12 | no | Yes on side only | no initial Al2O3 on this device | - | looks the same | yes peeling off from the side | yes everywhere and we did not even have a trench, ut still have trench like Pt | [109 empty] | 2017-10-13 | 3.2 um in open spaces
SOI8-8-M1R-11 | [308 empty] | 2017-10-10 | sideways | 65 | 45 | 0 | 90 | - | 6.5 | water multiple baths, IPA |  | 2017-10-10 | [66 empty] | 2017-10-10 | 10 | 120 | looks good |  |  |  | 2017-10-10 | No | 1.5x10-7 | 8x10-6 | big chuck | center | Clamped at charecterization die | - | w-SOI8-10-m1R-8, SOI8-8-M1R, 11,12,13 | 2 SOI: 2 with Al2O3 | Cr | 20 | YES | 150 | 20 | 8.25 | 150 | 0.55 | - | - | - | - | - | - | - | - | 20 | before Cr layer | 400 | 20 | 50 | 100 | 5 | - | - | - | - | - | - | - | - | 10 | 53-55 | [70 empty] | 2017-10-11 | [127 empty] | 2017-10-12 | 60 | 5x10-7 | emoty SOI Cr/pt representing SOI8-8 -m1R- 10 | 2 clamp on charecterization dies | cool grease | YES | 400 | 70 | 15 | 75 | 10 | ON | 16 | - | 240 | 0.25 | 3.75 | NO | 6-9 ohm for pt (on a different sample). kohms on SOI, mohm on silicon wtness | - |  | 2017-10-12 | [159 empty] | 2017-10-12 | 10 | 120 | looks good | [5 empty] | 2017-10-12 | 2000 | 6.45 | 2 chips and chip for cover with spacers under | NO | upside down |  |  | 5 | 300 | 2000 | 5 | 400 |  | 2017-10-13 |  |  | 2017-10-12 |  |  |  | Pt on sidewall | looks the same | looks barely there under the anchored areas, device could have not fully released (upside down), tip is same as anchor |  | can't see in SEM | in some places, no ntrench to start with |  | 2017-10-13 | 4.8 um in open spaces
SOI8-8-M1R-12 | [308 empty] | 2017-10-10 | sideways | 65 | 45 | 0 | 90 | - | 6.5 | water multiple baths, IPA |  | 2017-10-10 | [66 empty] | 2017-10-10 | 10 | 120 | looks good |  |  |  | 2017-10-10 | No | 1.5x10-7 | 8x10-6 | big chuck | center | Clamped at charecterization die | - | w-SOI8-10-m1R-8, SOI8-8-M1R, 11,12,13 | 2 SOI: 2 with Al2O3 | Cr | 20 | YES | 150 | 20 | 8.25 | 150 | 0.55 | - | - | - | - | - | - | - | - | 20 | before Cr layer | 400 | 20 | 50 | 100 | 5 | - | - | - | - | - | - | - | - | 10 | 53-55 | [70 empty] | 2017-10-11 | [127 empty] | 2017-10-12 | 60 | 5x10-7 | emoty SOI Cr/pt representing SOI8-8 -m1R- 10 | 2 clamp on charecterization dies | cool grease | YES | 400 | 70 | 15 | 75 | 10 | ON | 16 | - | 240 | 0.25 | 3.75 | NO | 6-9 ohm for pt (on a different sample). kohms on SOI, mohm on silicon wtness | - |  | 2017-10-12 | [159 empty] | 2017-10-12 | 10 | 120 | looks good | [5 empty] | 2017-10-12 | 2000 | 6.45 | jig | NO | top sideup |  |  | 5 | 300 | 2000 | 5 | 400 |  | 2017-10-13 |  |  | 2017-10-12 | [5 empty] | looks little bigger and tip higher than anchor, but mostly flat |  | can't see in SEM | in some places, no ntrench to start with |  | 2017-10-13 | 4.8 um in open spaces
SOI8-8-M1R-13 | [308 empty] | 2017-10-10 | sideways | 65 | 45 | 0 | 90 | - | 6.5 | water multiple baths, IPA |  | 2017-10-10 | [66 empty] | 2017-10-10 | 10 | 120 | looks good |  |  |  | 2017-10-10 | No | 1.5x10-7 | 8x10-6 | big chuck | center | Clamped at charecterization die | - | w-SOI8-10-m1R-8, SOI8-8-M1R, 11,12,13 | 2 SOI: 2 with Al2O3 | Cr | 20 | YES | 150 | 20 | 8.25 | 150 | 0.55 | - | - | - | - | - | - | - | - | 20 | before Cr layer | 400 | 20 | 50 | 100 | 5 | - | - | - | - | - | - | - | - | 10 | 53-55 | [70 empty] | 2017-10-11 | [127 empty] | 2017-10-12 | 60 | 5x10-7 | emoty SOI Cr/pt representing SOI8-8 -m1R- 10 | 2 clamp on charecterization dies | cool grease | YES | 400 | 70 | 15 | 75 | 10 | ON | 16 | - | 240 | 0.25 | 3.75 | NO | 6-9 ohm for pt (on a different sample). kohms on SOI, mohm on silicon wtness | - |  | 2017-10-12
SOI8-7 | Sunwoo did some things |  |  |  | 508 +/- 5 | 1 to 20 | 2 +/- 0.1 | 2.5 +/- 0.5 | <0.0025 | [7 empty] | 512 | 8.82 | 8.86 | [16 empty] | 4.73 | 2.5 | 0.0011825 | 2017-08-14
SOI8-6 | Sunwoo did some things |  |  |  | 508 +/- 5 | 1 to 20 | 2 +/- 0.1 | 2.5 +/- 0.5 | <0.0025 | [5 empty] | 2017-08-08 |  | 512 | 5.8 | 4.3 | [15 empty] | 2017-08-08 | 4.7 | 2.5 | 0.001175 | 2017-08-14
SOI8-5 | Maybe ARC etch that left roughening of surface in the old switch pattern |  |  |  | 508 +/- 5 | 1 to 20 | 2 +/- 0.1 | 2.5 +/- 0.5 | <0.0025 | [7 empty] | 512 | 7.8 | 6.7 | [16 empty] | 4.93 | 2.5 | 0.0012325 |  |  |  |  | 2017-08-11 | 10 |  | 600 | 110 | 80 |  | 0.1333333 | (less accurate on SOI)
SOI9-2 |  | 2016-08-25 | Ultrasil | SSP | 620 +/- 20 | 10 to 20 | 1 +/- 0.05 | 2.5 +/- 0.5 | 1 to 4 | 2017-09-08 | ~2400 um device ~2030 um oxide (bad measurment) |  |  |  | 2017-08-14 |  | 623 | 1.4 | -1.15 | [15 empty] | 2017-08-14 | 8072 | 2.5 | 2.018 | 2017-08-14
SOI9-1 (M1 = Dose (D) 22, M1R= D18, M3 = D22, M3R = D18, scribed based on log) |  |  |  |  | 620 +/- 20 | 10 to 20 | 1 +/- 0.05 | 2.5 +/- 0.5 | 1 to 4 | [7 empty] | 623 | -2.83 | -1.49 | [16 empty] | 17730 | 2.5 | 4.4325 | 2017-08-14 |  |  |  | 2017-08-15 | 10 |  | 700 | 110 | 90 |  | 0.1285714 | (less accurate on SOI) | 2017-08-15 | AR3-60nm | 1093 recipe (UVN 2300.5) | NABILNZEROV6 - CNF | Nabil_NZEROV6 | No (should be yes next time) | 9.5 | 9 | -0.2 | 2044 recipe | 300 nm gap did not clear |  |  |  |  | 2017-09-11 | 10 | 13 | Can't measure ARC with Al2O3 under | 90 | The chamber chambed color in 2 min 15 sec, but the arc seemed to stay on so we ran an additional min | 2017-09-11 | It had some spit on it from talking |  |  | 2017-09-11 | AR3-60nm (1002 recipe) | ~62 | UV210 - 0.6 um – 510 nm (1009 recipe) | 510 | Mask Photronics (NABILNZEROV6) | Nabil_NZEROV6_SPACING11x11mm | YES | 22 | 18 | - | 22 | 18 | -0.2 | 2010 | Gaps look good for both doses | [30 empty] | 2017-09-11 | 10 min | 62 | 105 | 0.5904762 | Looks like gaps are much clearer with the same dimensions |  |  |  | 2017-09-11 | 10 | 90 | 0 | 20 | 4.5 | 0 | 0 | 1.5 | 21.5 | - | o Not possible to measure with filmetrics, but voltmeter showed that it cleared with kohm measurement on the frame Dose is on the wafer map (gaps look a little bit bigger) | [21 empty] | 2017-09-11 | 10 | 2 min | - | - | chamber turned from blue to yellow in 1.5 min. |  |  | 2017-09-11 | clean dummy from CNF |  | 5 | Al2O3 | 90 |  | Center did not clear based on voltmeter, but profilometer got 2626 Side cleared based on voltmeter, but profilometer got 2726 |  | 2700 |  | 2610 | 17 | 153.5294 | [5 empty] | cleared evertywhere | Not sure if inside trench cleared all the way. Looks like a different color in optical | [7 empty] | 22 | 40 | 17 |  | 2017-09-12 | dummy from CNF | 5 | Al2O3 | 90 | 2610 before the new DRIE | everything is on oxide |  | 5 | 153 | oxide cleared everywhere |  | 10 | 40 | 22 | 16.81521 |  |  | 11 Sept 2017 (LEANNA) |  | 2017-09-12 |  |  |  | 65C for 1.5 hrs (face down in PTFE cassette), water rinse, IPA rinse, blow dry with N2 The wafer looked a little cloudy, the optical microscope could show the undercut from the Al2O3 | [27 empty] | 2017-09-12 | 90 |  | 40 | 0 | 15 | 3 | 6.5 | water multiple baths | voltmeter sowed it was gone and inspected with microscope and gone is the drie overhang | [5 empty] | 2017-09-12 |  |  |  |  | 12 Sept 2017 (LEANNA) |  |  |  | 2017-09-12 |  |  P20 prime (2500, 500, 45 s), Front Surface Coating (FSC) (2500, 500, 45 s), then bake at 115 for 2 min, and chill for 2 min |  | 0.62 | Silicon blade, 20,000 | SEQ1: 10.1 SEQ2: 0.9 | 30 min Acetone, IPA, water, nitrogen gun |  | YES | 2017-09-12
SOI9-1-M1-0 | [330 empty] | 2017-09-13 | 10 | 45 | looks good | [9 empty] | 2017-09-13 | 2000 | 6.45 |  |  |  | 5 | 659.3407 | 4000 | 5 | 364 |  |  |  | 2017-09-13 | 4
SOI9-1-M1-1 | [302 empty] | 2017-09-13 | 0 |  |  | 2017-09-13 | 0 | [507 empty] | 2017-09-26 | 10 | 60 | looks good | [5 empty] | 2017-09-26 | 2000 | 6.45 | YES | NO |  |  |  | 5 | 300 | 2000 | 5 | 400 |  | 2017-09-26
SOI9-1-M1-2 | [294 empty] | 2017-10-06 |  |  |  | 2017-11-20 | [86 empty] | 2017-11-21 | 10 | 120 | looks good |  |  |  | 2017-11-21 | No | 2.0x10-7 | 7.4e-06 | big chuck | center | Clamped at charecterization die | - | wt-SOI8-10-m1R-18,M1-1,9-1-m1r-2,3,w16-m1r-0,1 | 3 x SOI8-8 with Al2O3 | [16 empty] | 20 | before Cr layer | 400 | 20 | 50 | 100 | 5 | - | - | - | - | - | - | - | - | 10 | 49 - 52, but most of the witness sample lifted off | 2017-11-21
SOI9-1-M1-3 | [298 empty] | 2017-11-20 | [86 empty] | 2017-11-21 | 10 | 120 | looks good |  |  |  | 2017-11-21 | No | 2.0x10-7 | 7.4e-06 | big chuck | center | Clamped at charecterization die | - | wt-SOI8-10-m1R-18,M1-1,9-1-m1r-2,3,w16-m1r-0,1 | 3 x SOI8-8 with Al2O3 | [16 empty] | 20 | before Cr layer | 400 | 20 | 50 | 100 | 5 | - | - | - | - | - | - | - | - | 10 | 49 - 52, but most of the witness sample lifted off | 2017-11-21
SOI9-1-M1R-0 (testing) | [330 empty] | 2017-09-15 | 10 | 45 | looks good | [9 empty] | 2017-09-15 | 2000 | 6.45 |  |  |  | 5 | 300 | 2000 | 5 | 400 |  |  |  | 2017-09-15 | 2 |  | 2017-09-15 | 2 | [22 empty] | 2017-10-06 | [591 empty] | 2017-09-20
SOI9-1-M1R-1 | [330 empty] | 2017-09-13 | 10 | 45 | looks good | [9 empty] | 2017-09-13 | 2000 | 6.45 |  |  |  | 5 | 659.3407 | 4000 | 5 | 364 | [580 empty] | 9/26/2017 (Done by mistake) | New bottle | 2000 | 6.45 |  |  | Sunwoo TEM jig placed in rails sideways | UPSDIDE DOWN and slide in sideways | 2 | 200 | 100 | YES | - | room | 100% | 3 min | 3 min | 2017-09-26 | [10 empty] | 2017-09-26 | [8 empty] | 2017-09-26 |  |  | BOE was done by mistake on this device, but it was not a problem as this device already had a 4 um underetch
SOI9-1-M1R-7 | [298 empty] | 2017-09-29
SOI9-1-M1R-8 (testing) | [298 empty] | 2017-09-29 | [86 empty] | Should have done o2 clean ebfore, but oxfords were booked, so ran a longer 0 clean | [6 empty] | 2017-09-29 | YES | 1.3x10-7 | 2.5.x10-5 | big chuck | center | Clamped at charecterization die | - | w-SOI9-1-m1R-8 | SOI9-1 | Cr | 20 | YES, but instead of 60s, we did 90s because no oxford o2 clean before | 150 | 20 | 8.25 | 150 | 0.55 | - | - | - | - | - | - | - | - | 20 | ran before Cr | 400 | 20 | 50 | 100 | 5 | - | - | - | - | - | - | - | - | 10 | 62, the sputter rate changed after changing Pt target by Staff | [190 empty] | 2017-09-29 | [7 empty] | 2017-09-29 | 62 | 1.8x10-7 | witness silicon and Cr/pt(20mTorr) showing | 2 clamp on charecterization dies | cool grease | YES | 400 | 70 | 15 | 75 | 10 | ON | 16 | - | 240 | 0.2583333 | 3.875 | NO | 6-9 ohm for pt (on a different sample). 50 Kohm on ion milled sample and 100 kohm on nonion milled sample | - |  | 2017-09-29 | [159 empty] | 2017-09-29 | 10 | 120 | looks good | Yes, weekend, repeat clean | 2017-10-02 | 10 | 60 | looks good | 2017-09-29 | 2000 | 6.45 | YES | NO | Top side up |  |  | 5 | 300 | 2000 | 5 | 400 |  | 2017-10-02 | [13 empty] | 2017-10-10 | 3.2 um device to handle | 2017-10-04 | [121 empty] | 2017-10-05
SOI9-1-M1R-9 | [298 empty] | 2017-09-29
SOI9-1-M3-0 | [330 empty] | 2017-09-13 | 10 | 45 | looks good | [9 empty] | 2017-09-13 | 2000 | 6.45 |  |  |  | 5 | 659.3407 | 4000 | 5 | 364 |  |  |  | 2017-09-13 | 4
SOI9-1-M3R-1 | [330 empty] | 2017-09-13 | 10 | 45 | looks good | [9 empty] | 2017-09-13 | 2000 | 6.45 |  |  |  | 5 | 659.3407 | 4000 | 5 | 364
Test w16 | [14 empty] | 2017-08-08 |  | 500 | -21.7 | -11.5 | [15 empty] | 2017-08-08 | 0.076 | 500 | 0.0038 |  |  |  |  | 2017-08-11 | 10 |  | 800 | 110 | 103 |  | 0.12875 |  | 2017-08-15 | AR3-60nm | 1093 recipe (UVN 2300.5) | NABILNZEROV6 - CNF | Nabil_NZEROV6 | No (should be yes next time) | 9.5 | 9 | -0.2 | 2044 recipe | 300 nm gap did not clear | 2017-08-24 | 75min 1165 at 60 C then overnight in 1165 at room temp (had to run 40 min acetone then hot 1165 15 min at 70 C) , 5 min IPA, water, rinse dry |  |  | 2017-08-29 |  | 1.5 + 1 = 2.5 min | Can't measure ARC with Al2O3 under | 103.4 nm mean | Looked like some arc remaing after only 1.5 min, but when doing the additional minite, it looked like that remiander was something else |  |  |  |  | 2017-09-08 | AR3-60nm (1002 recipe) | ~62 | UV210 - 0.6 um – 510 nm (1009 recipe) | 510 | Mask Photronics (NABILNZEROV6) | Nabil_NZEROV6_SPACING11x11mm | YES | 10 step of 1 |  | - | 10 step of 1 |  | -0.2 | 2010 | The frame problem went away | 2017-09-28 | 10 | 17 | Can't measure ARC with Al2O3 under | 90 | The chamber chambed color in 2 min 15 sec, but the arc seemed to stay on so we ran an additional min | 2017-09-28 |  | 2017-10-02 | AR3-60nm (1002 recipe) | 90 | UV210 - 0.6 um – 510 nm (1009 recipe) | 510 | Mask Photronics (NABILNZEROV6) | NZEROV6_SPACE | YES | 22 | 18 | 16 | 18 | - | -0.2 | 2010 | Gaps look clear for all doeses, however, Mask 1 - D22 was shifted up and to the left due to the job file. We fixed the job file, but decided to still run with this wafer after doing a dicing test on test w14 |  |  | 2017-10-02 |  | 5 | EDR tool | 2017-10-02 | 10 min | 62 | 105 | 0.5904762 |  |  |  |  | 2017-10-03 | 10 | 103 | 0 | 27.46667 | 3.75 | 0 | 0 | 1.5 | 28.96667 | - | Voltmeter was in kohms on the frame, optical looks good as well | 2017-10-03 |  | 2017-10-03 | [26 empty] | 2017-10-03 | clean dummy from CNF |  | 5 | Al2O3 | 103 | Measured next to die label Center : 427 Top and Bottom: 476, 475 Left side and right side: 466, 460 | Measured next to die label Center : 3400 Top and Bottom: 3500,3500 Left side and right side: 3500, 3400 | 2900 | 3500 | 2660 | 3397 | 16.66667 | 174 |  | 20 | 3.333333 | 20 | 133 | oxide did not clear in the center |  | - | - | - | - |  | - | no oxide to inspect | 25 | 40 | 20 | After cleving: Depth 350 gap: 2.66 um Depth etch holes: 2.8 Depth open space: 3.2 Undetech: 140 | [18 empty] | 2017-10-03 | There is a undercut, but not clear how big | 2017-10-04 |  |  |  | 70 d for 1 hour | 2017-10-04 | YES | YES | No | still there | 2017-10-06 | 70 | 0.5 | 20 min IPA soak | The wafer had newton rings on it, but the rings went away after a weekend in a box!! | 2017-10-06 |  |  | Water soak 1h then nitrogen gun |  |  |  | 2017-10-04 | dicing saw |  P20 prime (2500, 5000, 45 s), Front Surface Coating (FSC) (2500, 5000, 45 s), then bake at 115 for 2 min, and chill for 2 min |  | 0.5 | Silicon blade, 20,000 | SEQ1: 10.1 SEQ2: 0.9 | 30 min Acetone, IPA, water, nitrogen gun | On Ch2 - align to die from mask 3 and mask1R2 | YES | [15 empty] | 2017-10-04 | YES | YES | No | still there |  |  |  |  | 2017-10-09 | dicing saw |  P20 prime (2500, 5000, 45 s), Front Surface Coating (FSC) (2500, 5000, 45 s), then bake at 115 for 2 min, and chill for 2 min | - | 0.5 | All purpose blade, 5 | SEQ1: 10.5 SEQ2: 0.5 | 1165 overnight, 50C 1165 30 min, added a small amount o acetone, water, IPA, nitrogen gun | On Ch2 - align to die from mask 3 and mask1R2 | YES
Test w16-M1R-0 | [298 empty] | 2017-11-20 | [9 empty] | 2017-11-20 | sideways | 65 | 45 | 42.5125 | 3.5 | - | 6.425 | water multiple baths, IPA | rate calculated from w16 with 63.6nm Al2O3 initially | 2017-11-20 | [66 empty] | 2017-11-21 | 10 | 120 | looks good |  |  |  | 2017-11-21 | No | 2.0x10-7 | 7.4e-06 | big chuck | center | Clamped at charecterization die | - | wt-SOI8-10-m1R-18,M1-1,9-1-m1r-2,3,w16-m1r-0,1 | 3 x SOI8-8 with Al2O3 | [16 empty] | 20 | before Cr layer | 400 | 20 | 50 | 100 | 5 | - | - | - | - | - | - | - | - | 10 | 49 - 52, but most of the witness sample lifted off
Test w16-M1R-1 | [298 empty] | 2017-11-20 | [9 empty] | 2017-11-20 | sideways | 65 | 45 | 42.5125 | 3.5 | - | 6.425 | water multiple baths, IPA | rate calculated from w16 with 63.6nm Al2O3 initially | 2017-11-20 | [66 empty] | 2017-11-21 | 10 | 120 | looks good |  |  |  | 2017-11-21 | No | 2.0x10-7 | 7.4e-06 | big chuck | center | Clamped at charecterization die | - | wt-SOI8-10-m1R-18,M1-1,9-1-m1r-2,3,w16-m1r-0,1 | 3 x SOI8-8 with Al2O3 | [16 empty] | 20 | before Cr layer | 400 | 20 | 50 | 100 | 5 | - | - | - | - | - | - | - | - | 10 | 49 - 52, but most of the witness sample lifted off
Test w16-M1R-2 | [744 empty] | 2017-11-22 | P20 | sit for 10s then 2000 rpm, 5000 rpm, 45 sec | nLOF2020 | (5 dots, no bubbles), 2000 rpm, 5000 rpm, 45 sec | ~2580 | 5 | 115 for 1 min on hot plate, chill 1 min | Clean back with acetone swipe | changing acceleration rpm did nit affect edge bead 2000 rpm corner devices did not work due to edge bead 1500 rpm more devices did not work due to edge bead 1200 rpm even more devices did not work due to edge bead
Test w16 Cleved to check DRIE | [300 empty] | 2017-10-03 | Depth 350 gap: 2.66 um Depth etch holes: 2.8 Depth open space: 3.2 Undetech: 140
Test w15 | [16 empty] | 500 | 4.8 | 7.7 | [16 empty] | 0.054 | 500 | 0.0027 |  |  |  |  | 2017-08-09 | 10 |  | 700 | 200 | 83.5 |  | 0.1192857 |  | 2017-08-15 | AR3-60nm | 1093 recipe (UVN 2300.5) | NABILNZEROV6 - CNF | Nabil_NZEROV6 | No (should be yes next time) | 9.5 | 9 | -0.2 | 2044 recipe | 300 nm gap did not clear | 2017-08-24 | o 30 min if acetone did not remove the resist o 15 min 1165 at 60 C in the base hood, 5 min IPA, water, rinse dry (this did the job) |  |  | 2017-08-29 |  | 2.5 min | Can't measure ARC with Al2O3 under | 83.5 nm mean | Looked like only had ARC before etch |  |  |  |  | 2017-08-30 | AR3-60nm (1002 recipe) | ~62 | UV210 - 0.6 um – 510 nm (1009 recipe) | 510 | Mask Photronics (NABILNZEROV6) | Nabil_NZEROV6 | YES | 7 step of 1 |  | - | 7 step of 1 |  | -0.2 | 2010 | Top part of the top row got cut off in ASML. (check dose matrix in log) | [30 empty] | 2017-09-05 | 10 min | 62 | 105 | 0.5904762 | Looks like gaps are much better, this might be cause of the thicker Al2O3 |  |  |  | 2017-09-05 | 10 | 84 | 0 | 18.66667 | 4.5 | 0 | 0 | 1.5 | 20.16667 | - | Voltmeter was in kohms on the frame, looks good. Inspect dose matrix in log | [21 empty] | 2017-09-07 | 10 | 2 min | - | 82.8 | chamber turned from blue to yellow in 1.5 min. The dose matrix looks very clear now after we removed the resist
Test w14 (Diced and moved to another box) | [16 empty] | 500 | 11.3 | 14.7 | [16 empty] | 0.059 | 500 | 0.00295 | [13 empty] | 2017-08-08 | AR3-60nm | 1093 recipe (UVN 2300.5) | NABILNZEROV6 - CNF | Nabil_NZEROV6 | No (should be yes next time) | start at 6 and step by 0.5 (selected 9.5) | start at 6 and step by 0.5 (selected 9) | -0.2 | 2044 recipe | cleared, but was done with old resist and on Si, not Al2O3 | 2017-08-24 | 75min 1165 at 60 C then overnight in 1165 at room temp (had to run 40 min acetone then hot 1165 15 min at 70 C) , 5 min IPA, water, rinse dry | 2017-08-29 | 30 min hot stip bath (second one), (Did not work) | 2017-08-29 |  | 2.5 min | ~3 nm which is error | No layer | Chamber changed from blue to yellow when resist was gone |  |  | 2017-08-29 | Only because no Al2O3 layer | [24 empty] | 2017-10-02 | AR3-60nm (1002 recipe) | - | UV210 - 0.6 um – 510 nm (1009 recipe) | 510 | Mask Photronics (NABILNZEROV6) | NZEROV6_SPACE | YES | 22 | 18 | 16 | 18 | - | -0.2 | 2010 | Gaps look clear for all doeses, however, Mask 1 - D22 was shifted up and to the left due to the job file. We fixed the job file, but decided to still run with this wafer after doing a dicing test on test w14 |  |  | 2017-10-02 |  | 5 | EDR tool | [158 empty] | 2017-10-02 |  | - |  | 0.5 | All purpose blade, 5 | SEQ1: 10.5 SEQ2: 0.5 | - |  | YES
Test w13 (wafer diced and might be discarded) | [16 empty] | 500 | 3.2 | -1.1 | [16 empty] | 0.062 | 500 | 0.0031 | [13 empty] | 2017-08-08 | AR3-60nm | 1093 recipe (UVN 2300.5) | [8 empty] | 2017-08-24 | 75min 1165 at 60 C then overnight in 1165 at room temp (had to run 40 min acetone then hot 1165 15 min at 70 C) , 5 min IPA, water, rinse dry |  |  | 2017-08-29 |  | 2 min | ~3 nm which is error | No layer | Chamber changed from blue to yellow when resist was gone in 30 sec |  |  | 2017-08-29 | Only because no Al2O3 layer | 2017-09-11 | AR3-60nm (1002 recipe) | 65 | UV210 - 0.6 um – 510 nm (1009 recipe) | 436 | Mask Photronics (NABILNZEROV6) | Nabil_NZEROV6_SPACING11x11mm | YES | 22 | 18 | - | 22 | 18 | -0.2 | 2010 | Gaps look good for both doses | [36 empty] | 2017-09-12 | dicing saw | Seq 1: 10.5 Seq 2: 0.5
Test w12 |  | 2017-09-01 | University wafers | SSP | - | - | - | 500 +/- 10 | 0.001 - 0.005 | [5 empty] | 2017-09-01 | Nzer_Nabil_8 Aug 2017 | 500 | -1.22 | 1.97 | [15 empty] | 2017-09-01 | 0.065 | 500 | 0.00325 |  | 2017-09-01 |  |  | 2017-09-05 | 10 |  | 500 | 110 | 64 |  | 0.128 | Golden brown
Test w11 (In wafer carrier) |  |  |  |  | - | - | - | 500 +/- 10 | 0.001 - 0.005 | [7 empty] | 500 | -5.6 | 0.58 | [16 empty] | 0.075 | 500 | 0.00375 |  | 2017-09-01 | 2017-09-01 | 135C Proximity plate 1 min, then 1 min chill | 2017-09-01 | 10 |  | 500 | 110 | 64 |  | 0.128 | Golden brown | [77 empty] | 2017-08-31 | dimond cutte | 3
Test w11 - 1,2,3,4 | [131 empty] | 2017-09-01 | 10 | 64 | 40 | 5 | 4.8 | 0 | 8.333333 | 1.166667 | 9.5 | 4.8 | It was hard to filmetrics after 5 min. 4 min would be better. The chips finally cleared
Test w11 - 5,6,7 | [131 empty] | 2017-09-05 | 10 | 64 | 46 | 4 | 4.5 | - | - | - | - | - | Usin filmetrics 43 to 46 nm of Al2O3 remained
Test w11 - 8 | [256 empty] | 2017-09-11 | 64 |  | room | 0 | 120 |  | 0.5333333 | water | Voltmeter showed no remianing resist. Etch rate not clear yet
Test w11 - 9 | [266 empty] | room | 0 | 4 | - | voltmeter showed no al2o3. Etch rate is not clear as we did not measure it intermidetdly
Test w11 - 10,11 | [256 empty] | 2017-09-11 | 64 |  | room | 34 | 60 |  | 0.5 | water multiple baths | Voltmeter showed no remianing resist
Test w11 - 12,13 | [256 empty] | 2017-09-11 | 64 |  | 40 | 0 | 30 |  | 2.133333 | water multiple baths | Voltmeter showed no remianing resist
Test w11 - 14,15,16 | [256 empty] | 2017-09-11 | 64 |  | 40 | 0 | 10 |  | 6.4 | water multiple baths | Voltmeter showed no remianing resist
Test w11 - 17,18 | [256 empty] | 2017-09-11 | 65 |  | 40 | 59 | 1 |  | 6 | water multiple baths
Test w11 - 19,20, 21 | [131 empty] | 2017-10-03 | 10 | 64 | 51.5 | 4 | 3.125 | - | - | - | - | - | Usin filmetrics 49 to 52 nm of Al2O3 remained, but one sample showed 38, but we think this is off
Test DSP w19 (Transhed after dicing) |  | 2017-08-25 | University wafer #1115 | DSP | - | - | - | 500 | 10 to 20 | [5 empty] | 2017-08-25 | Nzer_Nabil_8 Aug 2017 | 500 | 0.78 | -1.27 | [15 empty] | 2017-08-25 | Does not register on probe because it is too insuating | [6 empty] | 2017-08-09 | 10 |  | 230 | 110 | 30 |  | 0.1304348 | transparent on the front side | [229 empty] | 2017-09-13 |  | To practice, so we dd not do resist |  | 0.5 | Silicon blade, 20,000 | SEQ1: 10.1 SEQ2: 0.9 | - |  | YES
Test DSP w20 |  |  |  |  | - | - | - | 500 | 10 to 20 | [7 empty] | 500 | 1.13 | 1.5
Test DSP w21 |  |  |  |  | - | - | - | 500 | 10 to 20 | [7 empty] | 500 | 0.82 | 2
Test DSP w22 |  |  |  |  | - | - | - | 500 | 10 to 20 | [7 empty] | 500 | -1.06 | -1.81
Test CNF w23 |  | 2017-08-25 | CNF | SSP |  |  |  | 500 - 550 | 1 to 20 | [5 empty] | 2017-08-29 | Nzer_Nabil_8 Aug 2017 | 525 | -0.97 | -1.05 | [15 empty] | 2017-08-29 | 372 | 525 | 19.53 |  |  |  |  | 2017-08-29 | 10 |  | 500 | 110 | 64.5 |  | 0.129 | Golden brown | [25 empty] | 2017-08-30 | AR3-60nm (1002 recipe) | ~62 | UV210 - 0.6 um – 510 nm (1009 recipe) | 510 | Mask Photronics (NABILNZEROV6) | Nabil_NZEROV6 | YES | 7 step of 1 |  |  | 7 step of 1 |  | -0.2 | 2010 | Top part of the top row got cut off in ASML. (check dose matrix in log) | [30 empty] | 2017-08-31 | did not do it | 62 | 105 | 0.5904762 | Looks good, the pttern image got clearer |  |  |  | 2017-09-05 | no seasoning as it was done after the chip | 64.5 | 0 | 14.33333 | 4.5 | 0 | 0 | 1.5 | 15.83333 | - | It is possible to check the multimeter on the die frame. Although this wafer was nit very conductive, it showed that Al2O3 was gone. . Inspect dose matrix in log | [18 empty] | 2017-09-05 | 1165 for 1 h did not work, 15 min acetone , overnight 1165, sonicator, acetone | Did not clear | 2017-09-06 | 10 | 1 min | - | 64.5 | chamber turned from blue to yellow in 20 sec. The dose matrix looks very clear now after we removed the resist | 2017-09-06 |  | 2017-09-07 | clean dummy Si wafer |  | 5 | Al2O3 | 64 |  | Die 17: 30 um gap and 5 um gap (2841) Die 22: 5 um gap (2899) Die 5 mask 3: 20 um gap (2905) |  | 2841 |  | 2777 | 15.33 | 181.1481 | [14 empty] | 20 | 40 | [20 empty] | 8 Sept 2017 (LEANNA) | checked gaps on die 15 and 11 and did a 30 angle to check drie etch | 2017-09-12 |  |  |  | 65C for 1.5 hrs (face down in PTFE cassette), water rinse, IPA rinse, blow dry with N2 The wafer looked a little cloudy, the optical microscope could show the undercut from the Al2O3 | [27 empty] | 2017-09-12 | 65 |  | 40 | 0 | 10 | 1 | 6.5 | water multiple baths | voltmeter sowed it was gone and inspected with microscope and gone is the drie overhang
Test CNF w24 | [7 empty] | 500 - 550 | 1 to 20 | [7 empty] | 525 | 1.38 | 2.13 | [16 empty] | 356 | 525 | 18.69 |  |  |  |  | 2017-08-29 | 10 |  | 500 | 110 | 64.5 |  | 0.129 | Golden brown
Test CNF w25 | [7 empty] | 500 - 550 | 1 to 20 | [7 empty] | 525 | -0.77 | 1.34 | [16 empty] | 375 | 525 | 19.6875 |  |  |  |  | 2017-08-29 | 10 |  | 500 | 110 | 64.5 | 65.2 (7 Sept 2017) | 0.129 | Golden brown | [77 empty] | 2017-08-31 | dimond cutte | 3
Test CNF w25-1,2,3 | [131 empty] | 2017-08-31 | 10 | 64.5 | 45 | 4.5 | 4.333333 | 0 | 10.5 | ? | - | 4.285714 | Voltmeter showed some left
Box 2 - w1 | - | 2017-09-19 | CNF | SSP |  |  |  | 500 - 550 | 1 to 20 | [5 empty] | 2017-09-19 | Nzer_Nabil_PtTesting-19Sept2017 | 525 | -1.29 | -1.28 | [373 empty] | 2017-09-19 |  | 7.3x10-8 | 2.9x10-7 | small RF chuck |  | - |  | wt - box2 - w1 | - | Ti | 3 | - | 400 | 20 | 9.6 | 60 | 1.6 | YES | 50 | 80 | 15 | 1.36 | 8.16 | 60 | 4 | 15 | - | 400 | 20 | 50 | 100 | 5 | YES | 50 | 145 | 15 | 4.25 | 53.125 | 125 | 4 | 10 | 53 - 56 | [41 empty] | 2017-09-19 | Nzer_Nabil_PtTesting-19Sept2017 |  | 525 | 54 | 2.68 | 3.29 | -740 | -790 | 2017-09-19 |  | 4.05 | 54 | 0.02187
Box 2 - w2 | - | [6 empty] | 500 - 550 | 1 to 20 | [7 empty] | 525 | -1.48 | -1.18 | [373 empty] | 2017-09-19 |  | 1.8x10-7 | 3x10-7 | small RF chuck |  | - |  | wt - box2 - w2 | - | Ti | 3 | - | 400 | 20 | 9.6 | 60 | 1.6 | YES | 50 | 80 | 15 | 1.36 | 8.16 | 60 | 4 | 10 | - | 400 | 20 | 50 | 100 | 5 | YES | 50 | 145 | 15 | 4.25 | 53.125 | 125 | 4 | 10 | 53 - 56 | [44 empty] | 525 | 54 | 2.92 | 3.48 | -848 | -863 | 2017-09-19 |  | 3.84 | 54 | 0.020736 | [83 empty] | ` | [18 empty] | `
Box 2 - w3 (broken and in another box) | - | [6 empty] | 500 - 550 | 1 to 20 | [7 empty] | 525 | -1.39 | -2 | [373 empty] | 2017-09-19 |  | 6.9x10-8 | 1x10-8 | small RF chuck |  | - |  | wt - box2 - w3 | - | - | - | - | - | - | - | - | - |  | - | - | - | - | - | - | - | 18 | - | 400 | 20 | 50 | 100 | 5 | YES | 50 | 145 | 15 | 4.25 | 53.125 | 125 | 4 | 10 | 38 - 42 | [44 empty] | 525 | 40 | 2.53 | 1.92 | -980 | -1001 | 2017-09-19 |  | 4.29 | 40 | 0.01716
Box 2 - w4 | - | [6 empty] | 500 - 550 | 1 to 20 | [7 empty] | 525 | -1.85 | -1.58 | [373 empty] | 2017-09-19 |  | 1.1x10-7 | 1.4x10-7 | small RF chuck |  | - |  | wt - box2 - w4 | - | - | - | - | - | - | - | - | - |  | - | - | - | - | - | - | - | 20 | - | 400 | 20 | 50 | 100 | 5 | YES | 50 | 145 | 15 | 4.25 | 53.125 | 125 | 4 | 10 | 44 | [44 empty] | 525 | 44 | 1.7 | 2.21 | -830 | -807 | 2017-09-19 |  | 4.32 | 44 | 0.019008 |  |  | 2017-09-28 | 30 | 700 | - | 1250 | 3 | 60 | N2 | [111 empty] | 2017-09-19 | Nzer_Nabil_PtTesting-19Sept2017 |  | 525 | 44 | -13.95 | -13 | 2863 | 2845
Box 2 - w5 | - | [6 empty] | 500 - 550 | 1 to 20 | [7 empty] | 525 | -1.41 | -2.09 | [373 empty] | 2017-09-19 |  | 1.4x10-7 | 1.x10-8 | small RF chuck |  | - |  | wt - box2 - w5 | - | - | - | - | - | - | - | - | - |  | - | - | - | - | - | - | - | 25 | - | 400 | 20 | 50 | 100 | 5 | YES | 50 | 145 | 15 | 4.25 | 53.125 | 125 | 4 | 10 | 45 | [44 empty] | 525 | 45 | 1.95 | 1.6 | -724 | -754 | 2017-09-19 |  | 4.51 | 45 | 0.020295 | 2017-09-25 | Dimond cutter
Box 2 - w5,1 | [492 empty] | 2017-09-25 | 30 | 500 | 1137 | 1137 | 10 | 60 | N2 | [5 empty] | 2017-09-26 | [114 empty] | 2017-09-19 |  | 4.05 | 54 | 0.02187
Box 2 - w5,2 | [492 empty] | 2017-09-25 | 30 | 500 | 1137 | 1137 | 10 | 60 | N2 | [69 empty] | 2017-09-25 |  | 60 | 45 | 60 |  | 0.75 | remained | [11 empty] | 2017-09-25 |  | 60 | 45 | 60 |  | 0.75 | remained | [10 empty] | 2017-09-19 |  | 4.9 | 45 | 0.02205 | [9 empty] | 2017-09-19 |  | 4.05 | 54 | 0.02187 | [199 empty] | 2017-09-26 | 2000 | 6.45 | YES | NO | Top side up |  |  | 5 | 300 | 2000 | 5 | 400
Box 2 - w5,3 | [569 empty] | 2017-09-25 |  | 60 | 45 | 60 |  | 0.75 | 90% gone | [11 empty] | 2017-09-25 |  | 60 | 45 | 60 |  | 0.75 | 90% gone | [10 empty] | 2017-09-19 |  | 258 | 45 | 1.161
Box 2 - w5,4 | [492 empty] | 2017-09-25 | 30 | 700 | 1138 | 1250 | 10 | 60 | N2 | [5 empty] | 2017-09-26
Box 2 - w5,5 | [492 empty] | 2017-09-25 | 30 | 700 | 1138 | 1250 | 10 | 60 | N2 | [324 empty] | 2017-09-26 | 2000 | 6.45 | YES | NO | Top side up |  |  | 5 | 300 | 2000 | 5 | 400
Box 2 - w5,6
Box 2 - w5,7 | [492 empty] | 2017-09-25 | 30 | 300 | 850 | - | 3 | 60 | N2 | [5 empty] | 2017-09-26
Box 2 - w5,8 | [492 empty] | 2017-09-25 | 30 | 300 | 850 | - | 3 | 60 | N2
Box 2 - w5,9
Box 2 - w5,10 | [824 empty] | 2017-09-26 | 2000 | 6.45 | YES | NO | Top side up |  |  | 5 | 300 | 2000 | 5 | 400
Box 2 - w6 | - | [6 empty] | 500 - 550 | 1 to 20 | [7 empty] | 525 | -0.91 | -0.38 | [373 empty] | 2017-09-19 |  | 1.1x10-7 | 2.3 x 10-5 | big chuck |  | We added SOI8-9-M1- 14 Clamped at charecterization die |  | wt - box2 - w6 | SOI8-9 | - | - | - | - | - | - | - | - | - | - | - | - | - | - | - | - | 20 | No, but I should have | 400 | 20 | 50 | 100 | 5 | - | - | - | - | - | - | - | - | 10 | Witness sample did not adhere during sonication | [44 empty] | 525 | ~50 | -3.21 | -2.7 | 515 | 511 | 2017-09-19 |  | 7.3 | 50 | 0.0365 |  |  | 2017-09-27 | 30 | 700 | 1366 | 1238 | 1 | 60 | N2 | [111 empty] | 2017-09-19 | Nzer_Nabil_PtTesting-19Sept2017 |  | 525 | 54 | -3.66 | -3.19 | 605 | 614 | 2017-09-19 |  | 4.05 | 54 | 0.02187
Box 2 - w7 | - | [6 empty] | 500 - 550 | 1 to 20 | [7 empty] | 525 | -1.77 | -1.97 | [373 empty] | 2017-09-19 |  | 1.4x10-7 | 4.9x10-6 | big chuck |  | We added SOI8-9-M1- 13 Clamped at charecterization die |  | wt - box2 - w7 | SOI8-9 | Cr | 20 | No, but I should have | 150 | 20 | 8.25 | 150 | 0.55 | - | - | - | - | - | - | - | - | 20 | No, but I should have | 400 | 20 | 50 | 100 | 5 | - | - | - | - | - | - | - | - | 10 | 48 - 55 | [44 empty] | 525 | 53 | -3.7 | -3.99 | 394 | 399 | 2017-09-19 |  | 9.34 | 53 | 0.049502 |  |  | 2017-09-28 | 30 | 700 | - | 1250 | 3 | 60 | N2 | [111 empty] | 2017-09-19 | Nzer_Nabil_PtTesting-19Sept2017 |  | 525 | 53 | -6 | -6 | 839 | 797
Box 2 - w8 | - | [6 empty] | 500 - 550 | 1 to 20 | [7 empty] | 525 | -0.84 | -1.18 | [373 empty] | 2017-09-20 |  | 1.7x10-7 | 8.7x10-6 | big chuck |  | We added SOI8-9-M1R- 5 Clamped at charecterization die |  | wt - box2 - w8 | SOI8-9 | Cr | 20 | No, but I should have | 150 | 20 | 8.25 | 150 | 0.55 | - | - | - | - | - | - | - | - | 18 | No, but I should have | 400 | 20 | 50 | 100 | 5 | - | - | - | - | - | - | - | - | 10 | 50 -56 | [41 empty] | 2017-09-20 |  |  | 525 | 53 | -2.83 | -3.04 | 421 | 399
Box 2 - w9 | [7 empty] | 500 - 550 | 1 to 20 | [7 empty] | 525 | -1.89 | -1.87 | [373 empty] | 2017-09-20 |  | 3.0x10-7 | 8.7x10-6 | big chuck |  | We added SOI8-9-M1R- 6 Clamped at charecterization die |  | wt - box2 - w9 | SOI8-9 | Cr | 20 | YES | 150 | 20 | 8.25 | 150 | 0.55 | - | - | - | - | - | - | - | - | 16 | Before Cr layer | 400 | 20 | 50 | 100 | 5 | - | - | - | - | - | - | - | - | 10 | 53 | [41 empty] | 2017-09-20 |  |  | 525 | 53 | -5.09 | -5.07 | 632 | 623
Box 2 - w10 | [7 empty] | 500 - 550 | 1 to 20 | [7 empty] | 525 | -0.7 | 1.01
Box 2 - w11 | [7 empty] | 500 - 550 | 1 to 20 | [7 empty] | 525 | 0.63 | -0.57
Box 2 - w12 (sent to Stanford) | [7 empty] | 500 - 550 | 1 to 20 | [7 empty] | 525 | -1.38 | -1.42 | 2017-10-11 | 2017-10-30 | Metalica | for Cr. 1min. 15sec; = 80A Pr. = 2min. 35 sec = 500 A Wafer # 12 got Cr. 80/Pt 500A | Witness sample 12 (showed 28 nm) | 2017-11-21 | Nzer_Nabil_PtTesting-19Sept2017 | 525 | 28 | -2.52 | -2.29 | 428 | 367 | These are numbers based on my witness samples, but if his numbers are actually correct then the stress is much lower. However, there is way to tell
Box 2 - w13 (sent to stanford) | [7 empty] | 500 - 550 | 1 to 20 | [7 empty] | 525 | -1.57 | -1.12 | 2017-10-11 | 2017-10-30 | Metalica | for Cr. 1min. 15sec; = 80A Pr. = 2min. 35 sec = 500 A Wafer # 13 got 500A of Pt. | Witness sample 13 (24 nm) | 2017-11-21 |  | 525 | 24 | 1.13 | 1.5 | -1005 | -944
Box 2 - w14 (Used to make vaporHF Jig) | [7 empty] | 500 - 550 | 1 to 20 | [7 empty] | 525 | -1.31 | 1.69
Mask (NABILNZEROV6) | [11 empty] | 2017-08-08 | 760 nm (very bad) | Did not inspect, but should have
Mask Photronics (NABILNZEROV6) | [11 empty] | 2017-08-24 | 1.198 (very good) | perfect 2um
Mask Photronics (NABILNZEROV7) | [11 empty] | 2017-11-21 | 1.157 (very good) which is 289 on wafer | perfect 2um

## Stress Structures calculation
Optimization variable | Euler Column - Out of plane (Theory from Guckel 1985) | [7 empty] | Cantilever - Out of plane | [11 empty] | Guckle Ring - OUT of PLANE
| Beam Dimensions (µm) |  |  | Width/thickness ratio for "non-compact" beam | Compressive Strain | % strain | Youngs modulus (MPa) | Compressive Stress (Mpa) | Beam Dimensions (µm) |  |  | Width/thickness ratio for "non-compact" beam | Deflection δ [um] | Youngs modulus (MPa) | Slop technique (δ = k_1.L + K_2.L^2) : K_1 relfects the bounding bending moment and K_2 reflects the nonuniformity |  |  |  | Strain gradient method Γ [1/um] |  | Substrate | Center Beam Dimensions (µm) |  | Width/thickness ratio for "non-compact" beam | Ring Dimensions (µm) |  |  |  |  | Etch holes |  | v (Poisson's ratio) | k_f (form factor) | g(R) conversion efficiency calculation | [5 empty] | kR (from solved equation in paper) |  |  | Youngs modulus (MPa) | Film tensile properties |  |  | Center beam critical compressive properties
| Length | Width | Thickness | [5 empty] | Length | Width | Thickness |  |  |  | δ/Length | K_1 relfects bounding bending moment (intercept) | K_2 relfects Stress non uniformity (slope) - [1/um] | Stresss gradient [Mpa/um] | Γ [1/um] | Stresss gradient [Mpa/um] | Thickness (µm) | Length | b_b (Width) |  | b_r (Ring width) | R_i (inside radius) | R_o (outside radius) | R (Average Radius) | R_cr (critical radius) | θ spacing between holes based on R_o | # of intervals rounded up |  |  | e (eccentricity) | f_1 (coefficient) | f_2 (coefficient) | g(R) | [6 empty] | Tensile Strain | % Tensile strain | Tensile Stress (Mpa) | ε_c (Compressive strain) | % strain | Compressive Stress (Mpa)
Strain is the variable | 47 | 8 | 2 | 4 | 0.005957208 | 0.5957208 | 169000 | 1006.768 | 47 | 8 | 2 | 4 | -1.3 | 169000 | -0.02765957 | -0.0894 | 0.003 | 507 | -0.001177003 | -198.9135 | 2 | 284 | 8 | 4 | 16 | 142 | 158 | 150 | 150 | 0.3819719 | 471 | 0.23 | 1.2 | 0.1423303 | 159.6013 | -144.6852 | 0.1117865 |  |  | 2.485 |  |  | 169000 | 0.0008183888 | 0.08183888 | 138.3077 | 9.148481e-05 | 0.009148481 | 15.46093
| 49 | 8 | 2 | 4 | 0.00548083 | 0.548083 | 169000 | 926.2602 | 49 | 8 | 2 | 4 | -0.15 | 169000 | -0.003061224 |  |  |  | -0.0001249479 | -21.1162 | 2 | 164 | 8 | 4 | 16 | 82 | 98 | 90 | 90 | 0.6366198 | 282 | 0.23 | 1.2 | 0.2375386 | 59.17469 | -52.46774 | 0.2129636 |  |  | 2.485 |  |  | 169000 | 0.001193277 | 0.1193277 | 201.6638 | 0.0002541245 | 0.02541245 | 42.94704
| 51 | 8 | 2 | 4 | 0.00505939 | 0.505939 | 169000 | 855.0369 | 51 | 8 | 2 | 4 | -0.12 | 169000 | -0.002352941 |  |  |  | -9.22722e-05 | -15.594 | 2 | 112 | 8 | 4 | 16 | 56 | 72 | 64 | 64 | 0.8952466 | 201 | 0.23 | 1.2 | 0.3347337 | 31.24895 | -26.82735 | 0.2810719 |  |  | 2.485 |  |  | 169000 | 0.001787945 | 0.1787945 | 302.1627 | 0.0005025411 | 0.05025411 | 84.92945
| 55 | 8 | 2 | 4 | 0.004350239 | 0.4350239 | 169000 | 735.1904 | 55 | 8 | 2 | 4 | - | 169000 | #VALUE! |  |  |  | #VALUE! | #VALUE! | 2 | 84 | 8 | 4 | 16 | 42 | 58 | 50 | 50 | 1.145916 | 157 | 0.23 | 1.2 | 0.4296191 | 20.11602 | -16.60834 | 0.3174354 |  |  | 2.485 |  |  | 169000 | 0.002593798 | 0.2593798 | 438.3519 | 0.0008233633 | 0.08233633 | 139.1484
| 59 | 8 | 2 | 4 | 0.003780371 | 0.3780371 | 169000 | 638.8828 | 59 | 8 | 2 | 4 | - | 169000 | #VALUE! |  |  |  | #VALUE! | #VALUE! | 2 | 72 | 8 | 4 | 16 | 36 | 52 | 44 | 44 | 1.302177 | 138 | 0.23 | 1.2 | 0.4891983 | 16.18085 | -12.99784 | 0.329896 |  |  | 2.485 |  |  | 169000 | 0.003222917 | 0.3222917 | 544.673 | 0.001063227 | 0.1063227 | 179.6854
| 65 | 8 | 2 | 4 | 0.003114668 | 0.3114668 | 169000 | 526.3789 | 65 | 8 | 2 | 4 | - | 169000 | #VALUE! |  |  |  | #VALUE! | #VALUE! | 2 | 66 | 8 | 4 | 16 | 33 | 49 | 41 | 41 | 1.397458 | 128 | 0.23 | 1.2 | 0.5257159 | 14.40123 | -11.36575 | 0.334729 |  |  | 2.485 |  |  | 169000 | 0.003658226 | 0.3658226 | 618.2401 | 0.001224514 | 0.1224514 | 206.9429
| 73 | 8 | 2 | 4 | 0.002469407 | 0.2469407 | 169000 | 417.3299 | 73 | 8 | 2 | 4 | - | 169000 | #VALUE! |  |  |  | #VALUE! | #VALUE! | 2 | 60 | 8 | 4 | 16 | 30 | 46 | 38 | 38 | 1.507784 | 119 | 0.23 | 1.2 | 0.5681974 | 12.74684 | -9.84916 | 0.3382747 |  |  | 2.485 |  |  | 169000 | 0.004214003 | 0.4214003 | 712.1665 | 0.001425491 | 0.1425491 | 240.9079
| 85 | 8 | 2 | 4 | 0.00182138 | 0.182138 | 169000 | 307.8133 | 85 | 8 | 2 | 4 | - | 169000 | #VALUE! |  |  |  | #VALUE! | #VALUE! | 2 | 48 | 8 | 4 | 16 | 24 | 40 | 32 | 32 | 1.790493 | 100 | 0.23 | 1.2 | 0.678157 | 9.813209 | -7.16289 | 0.3400984 |  |  | 2.485 |  |  | 169000 | 0.005910537 | 0.5910537 | 998.8807 | 0.002010164 | 0.2010164 | 339.7178
| 105 | 8 | 2 | 4 | 0.001193603 | 0.1193603 | 169000 | 201.7189 | 105 | 8 | 2 | 4 | - | 169000 | #VALUE! |  |  |  | #VALUE! | #VALUE!
| 149 | 8 | 2 | 4 | 0.0005927423 | 0.05927423 | 169000 | 100.1735 | 149 | 8 | 2 | 4 | - | 169000 | #VALUE! |  |  |  | #VALUE! | #VALUE!
Length is the variable to Replicated data in Guckel 1992 | 20.00878 | 8 | 2 | 4 | 0.03286982 | 3.286982 | 169000 | 5555
| 500.7267 | 8 | 2 | 4 | 5.248521e-05 | 0.005248521 | 169000 | 8.87
Optimization variable | Euler Column - In plane (Theory from Guckel 1985) | [19 empty] | Guckle Ring - IN PLANE
| Beam Dimensions (µm) |  |  | Width/thickness ratio for "non-compact" beam | Compressive Strain | % strain | Youngs modulus (MPa) | Compressive Stress (Mpa) | [12 empty] | Substrate | Center Beam Dimensions (µm) |  | Width/thickness ratio for "non-compact" beam | Ring Dimensions (µm) | [6 empty] | v (Poisson's ratio) | k_f (form factor) | g(R) conversion efficiency calculation |  |  |  | Data>>Solver (Used to calculate KR iteratively using GRG nonlinear) When Changing b_r or b_b resolve this equation -- Data - solver |  |  |  |  | Youngs modulus (MPa) | Film tensile properties |  |  | Center beam critical compressive properties
| Length | Width | Thickness | [17 empty] | Thickness (µm) | Length | b_b (Width) |  | b_r (Ring width) | R_i (inside radius) | R_o (outside radius) | R (Average Radius) | R_cr (critical radius) |  |  |  |  | e (eccentricity) | f_1 (coefficient) | f_2 (coefficient) | g(R) | By changing variable (Guess KR) | Subject to the contraint (GuessKR >=), otherwie it will give the 0 solution | kR (right of equation) | kR (left of equation) | Set Objective (value of 0) |  | Tensile Strain | % Tensile strain | Tensile Stress (Mpa) | ε_c (Compressive strain) | % strain | Compressive Stress (Mpa)
Strain is the variable | 12 | 0.5 | 2 | 4 | 0.005711577 | 0.5711577 | 169000 | 965.2564 | [12 empty] | 2 | 97 | 0.5 | 4 | 3 | 48.5 | 51.5 | 50 | 50 |  |  | 0.23 | 1.2 | 0.0150036 | 498.6151 | -455.9929 | 0.1172448 | 3.143758 | 1 | 0.00216538 | -0.002165405 | -2.490811e-08 | 169000 | 0.0007024631 | 0.07024631 | 118.7163 | 8.236012e-05 | 0.008236012 | 13.91886
| 13 | 0.5 | 2 | 4 | 0.004866669 | 0.4866669 | 169000 | 822.467 | [12 empty] | 2 | 41 | 0.5 | 4 | 3 | 20.5 | 23.5 | 22 | 22 |  |  | 0.23 | 1.2 | 0.03413327 | 98.69784 | -88.75961 | 0.3495197 | 3.143758 |  |  |  |  | 169000 | 0.001217138 | 0.1217138 | 205.6964 | 0.0004254139 | 0.04254139 | 71.89494
| 14 | 0.5 | 2 | 4 | 0.00419626 | 0.419626 | 169000 | 709.168 | [12 empty] | 2 | 29 | 0.5 | 4 | 3 | 14.5 | 17.5 | 16 | 16 |  |  | 0.23 | 1.2 | 0.04698537 | 53.4682 | -47.22797 | 0.4462536 | 3.143758 |  |  |  |  | 169000 | 0.001802334 | 0.1802334 | 304.5945 | 0.0008042981 | 0.08042981 | 135.9264
| 15 | 0.5 | 2 | 4 | 0.003655409 | 0.3655409 | 169000 | 617.7641 | [12 empty] | 2 | 23 | 0.5 | 4 | 3 | 11.5 | 14.5 | 13 | 13 |  |  | 0.23 | 1.2 | 0.05789857 | 36.2088 | -31.38091 | 0.4949533 | 3.143758 |  |  |  |  | 169000 | 0.002461535 | 0.2461535 | 415.9994 | 0.001218345 | 0.1218345 | 205.9003
| 16 | 0.5 | 2 | 4 | 0.003212762 | 0.3212762 | 169000 | 542.9568 | Cantilever - In plane | [11 empty] | 2 | 19 | 0.5 | 4 | 3 | 9.5 | 12.5 | 11 | 11 |  |  | 0.23 | 1.2 | 0.06852324 | 26.68569 | -22.63823 | 0.5225564 | 3.143758 |  |  |  |  | 169000 | 0.003256405 | 0.3256405 | 550.3325 | 0.001701655 | 0.1701655 | 287.5798
| 18 | 0.5 | 2 | 4 | 0.002538478 | 0.2538478 | 169000 | 429.0029 | Beam Dimensions (µm) |  |  | Width/thickness ratio for "non-compact" beam | Deflection δ [um] | Youngs modulus (MPa) | Slop technique (δ = k_1.L + K_2.L^2) : K_1 relfects the bounding bending moment and K_2 reflects the nonuniformity |  |  |  | Strain gradient method Γ [1/um] |  | 2 | 17 | 0.5 | 4 | 3 | 8.5 | 11.5 | 10 | 10 |  |  | 0.23 | 1.2 | 0.07545538 | 22.51893 | -18.8136 | 0.5332425 | 3.143758 |  |  |  |  | 169000 | 0.003861288 | 0.3861288 | 652.5577 | 0.002059003 | 0.2059003 | 347.9715
| 21 | 0.5 | 2 | 4 | 0.001865005 | 0.1865005 | 169000 | 315.1858 | Length | Width | Thickness |  |  |  | δ/Length | K_1 relfects bounding bending moment (intercept) | K_2 relfects Stress non uniformity (slope) - [1/um] | Stresss gradient [Mpa/um] | Γ [1/um] | Stresss gradient [Mpa/um] | 2 | 15 | 0.5 | 4 | 3 | 7.5 | 10.5 | 9 | 9 |  |  | 0.23 | 1.2 | 0.08395976 | 18.74858 | -15.35355 | 0.5406801 | 3.143758 |  |  |  |  | 169000 | 0.004701447 | 0.4701447 | 794.5446 | 0.002541979 | 0.2541979 | 429.5945
| 25 | 0.5 | 2 | 4 | 0.001315947 | 0.1315947 | 169000 | 222.3951 | 47 | 0.5 | 2 | 4 | 1 | 169000 | 0.0212766 | -0.0894 | 0.003 | 507 | 0.0009053871 | 153.0104 | 2 | 13 | 0.5 | 4 | 3 | 6.5 | 9.5 | 8 | 8 |  |  | 0.23 | 1.2 | 0.09464547 | 15.37444 | -12.25821 | 0.5435952 | 3.143758 |  |  |  |  | 169000 | 0.005918361 | 0.5918361 | 1000.203 | 0.003217192 | 0.3217192 | 543.7055
| 35 | 0.5 | 2 | 4 | 0.0006714017 | 0.06714017 | 169000 | 113.4669 | 49 | 0.5 | 2 | 4 | 2 | 169000 | 0.04081633 |  |  |  | 0.001665973 | 281.5494
| 50 | 0.5 | 2 | 4 | 0.0003289868 | 0.03289868 | 169000 | 55.59877 | 51 | 0.5 | 2 | 4 | 3 | 169000 | 0.05882353 |  |  |  | 0.002306805 | 389.8501
[9 empty] | 55 | 0.5 | 2 | 4 | 4 | 169000 | 0.07272727 |  |  |  | 0.002644628 | 446.9421
[9 empty] | 59 | 0.5 | 2 | 4 | 5 | 169000 | 0.08474576 |  |  |  | 0.002872738 | 485.4927
[9 empty] | 65 | 0.5 | 2 | 4 | 6 | 169000 | 0.09230769 |  |  |  | 0.002840237 | 480
[9 empty] | 73 | 0.5 | 2 | 4 | 11 | 169000 | 0.1506849 |  |  |  | 0.004128354 | 697.6919
[9 empty] | 85 | 0.5 | 2 | 4 | 22 | 169000 | 0.2588235 |  |  |  | 0.006089965 | 1029.204
[9 empty] | 105 | 0.5 | 2 | 4 | 20 | 169000 | 0.1904762 |  |  |  | 0.003628118 | 613.1519
[9 empty] | 149 | 0.5 | 2 | 4 | 50 | 169000 | 0.3355705 |  |  |  | 0.004504302 | 761.227

## NZERO_V7_MASK 1
Tags - Mask 1 |  |  |  | Dimension Details [µm] (µ=u) (All isolated spring features have been enlarged by 0.5 um to account for DRIE sideways overetch, the numbers in here are after the expected voeretch) | [5 empty] | Voltage assumed all DC electrodes are shorted here and held at one voltage to give an approximate voltage range required for biasing |  | Pull voltagae for Bit 5 |  | Reset | Unfolded Spring | Folded Spring - Switch |  |  | Truss between folded spring - Switch |  | Single Contact |  | Multiple contacts | Hard Contact anchored | Soft contact (released pad with folded springs and TRUSS |  |  |  | Charecterization die | Serhan
L-Edit Device # | Switch ID | [28 empty] | Dimensions [um] |  |  |  | Voltage [mV]
| All devices | Repeated devices |  | Spring width (R ) | Contact width for tip (indirectly referred to as contact area) (CA) | Contact Gap for tip (CG) | Gap size for RF bias pad (GG) | Size of release holes (RH) | Bias and reset pad Gap size to switch (pads B0 to B5) (BG) | V_dc [v] | V_ac [mV] | Area of contact for bit 5 assuming 2.5 um device layer thickness [m^2] | V_dc [v] | Cut out stops and keep the gap at 1.2 | Net Stiffness 0.4 [N/m] | Net Stiffness 0.39 [N/m] | Net Stiffness 0.76 [N/m] | Net Stiffness 1.32 [N/m] | No Truss | With Released Truss | Switch contact width 1x1 µm | Switch contact width 1x10 µm | Switch contact width 3x2 µm |  | Net Stiffness 5.07 [N/m] | Net Stiffness 0.39 [N/m] | Net Stiffness 0.76 [N/m] | Net Stiffness 1.32 [N/m] | Stress, resistivity, etch, and release holes charecterization | Length | Width | Gap to bias electrode | Gap to contact pad | V_dc [v] | V_ac [mV]
1 | B2 | A8 |  | 1.25 | 1 | 0.3 | 0.35 | 1 | 1.2 | 3.15 | 1.7559 | 1.45e-09 | 16.6091 | 1.2 | 0.4 | [5 empty] | 1x1 |  |  | Hard
2 | C2 |  |  | 1.25 | 1 | 0.3 | 0.35 | 1 | 1.2 | 3.11 | 1.7585 |  |  | 1.2 |  | 0.39 |  |  |  | Truss | 1x1 |  |  | Hard
3 | D2 |  |  | 1.25 | 1 | 0.3 | 0.35 | 1 | 1.2 | 4.345 | 1.684 |  |  | 1.2 |  |  | 0.76 |  |  | Truss | 1x1 |  |  | Hard
4 | E2 |  |  | 1.25 | 1 | 0.3 | 0.35 | 1 | 1.2 | 5.728 | 1.614 |  |  | 1.2 |  |  |  | 1.32 |  | Truss | 1x1 |  |  | Hard
5 | F2 |  |  | 1.25 | 1 | 0.3 | 0.35 | 1 | 1.2 | 3.15 | 1.7559 |  |  | 1.2 | 0.4 | [6 empty] | 1x10 |  | Hard
6 | B3 | B8 |  | 1.25 | 1 | 0.3 | 0.35 | 1 | 1.2 | 3.11 | 1.7585 |  |  | 1.2 |  | 0.39 |  |  |  | Truss |  | 1x10 |  | Hard
7 | C3 |  |  | 1.25 | 1 | 0.3 | 0.35 | 1 | 1.2 | 4.345 | 1.684 |  |  | 1.2 |  |  | 0.76 |  |  | Truss |  | 1x10 |  | Hard
8 | D3 |  |  | 1.25 | 1 | 0.3 | 0.35 | 1 | 1.2 | 5.728 | 1.614 |  |  | 1.2 |  |  |  | 1.32 |  | Truss |  | 1x10 |  | Hard
9 | E3 |  |  | 1.25 | 1 | 0.3 | 0.35 | 1 | 1.2 | 3.15 | 1.7559 |  |  | 1.2 | 0.4 | [7 empty] | 3x2 | Hard
10 | F3 |  |  | 1.25 | 1 | 0.3 | 0.35 | 1 | 1.2 | 3.11 | 1.7585 |  |  | 1.2 |  | 0.39 |  |  |  | Truss |  |  | 3x2 | Hard
11 | B4 | C8 |  | 1.25 | 1 | 0.3 | 0.35 | 1 | 1.2 | 4.345 | 1.684 |  |  | 1.2 |  |  | 0.76 |  |  | Truss |  |  | 3x2 | Hard
12 | C4 |  |  | 1.25 | 1 | 0.3 | 0.35 | 1 | 1.2 | 5.728 | 1.614 |  |  | 1.2 |  |  |  | 1.32 |  | Truss |  |  | 3x2 | Hard
13 | D4 |  |  | 1.25 | 1 | 0.3 | 0.35 | 1 | 1.2 | 3.15 | 1.7559 |  |  | 1.2 | 0.4 | [5 empty] | 1x1 |  |  |  | 5.07
14 | E4 |  |  | 1.25 | 1 | 0.3 | 0.35 | 1 | 1.2 | 3.11 | 1.7585 |  |  | 1.2 |  | 0.39 |  |  |  | Truss | 1x1 |  |  |  | 5.07
15 | F4 |  |  | 1.25 | 1 | 0.3 | 0.35 | 1 | 1.2 | 4.345 | 1.684 |  |  | 1.2 |  |  | 0.76 |  |  | Truss | 1x1 |  |  |  | 5.07
16 | B5 |  |  | 1.25 | 1 | 0.3 | 0.35 | 1 | 1.2 | 5.728 | 1.614 |  |  | 1.2 |  |  |  | 1.32 |  | Truss | 1x1 |  |  |  | 5.07
17 | C5 |  |  | 1.25 | 1 | 0.3 | 0.35 | 1 | 1.2 | 3.15 | 1.7559 |  |  | 1.2 | 0.4 | [6 empty] | 1x10 |  |  | 5.07
18 | D5 |  |  | 1.25 | 1 | 0.3 | 0.35 | 1 | 1.2 | 3.11 | 1.7585 |  |  | 1.2 |  | 0.39 |  |  |  | Truss |  | 1x10 |  |  | 5.07
19 | E5 |  |  | 1.25 | 1 | 0.3 | 0.35 | 1 | 1.2 | 4.345 | 1.684 |  |  | 1.2 |  |  | 0.76 |  |  | Truss |  | 1x10 |  |  | 5.07
20 | F5 |  |  | 1.25 | 1 | 0.3 | 0.35 | 1 | 1.2 | 5.728 | 1.614 |  |  | 1.2 |  |  |  | 1.32 |  | Truss |  | 1x10 |  |  | 5.07
21 | B6 |  |  | 1.25 | 1 | 0.3 | 0.35 | 1 | 1.2 | 3.15 | 1.7559 |  |  | 1.2 | 0.4 | [7 empty] | 3x2 |  | 5.07
22 | C6 |  |  | 1.25 | 1 | 0.3 | 0.35 | 1 | 1.2 | 3.11 | 1.7585 |  |  | 1.2 |  | 0.39 |  |  |  | Truss |  |  | 3x2 |  | 5.07
23 | D6 |  |  | 1.25 | 1 | 0.3 | 0.35 | 1 | 1.2 | 4.345 | 1.684 |  |  | 1.2 |  |  | 0.76 |  |  | Truss |  |  | 3x2 |  | 5.07
24 | E6 | D4 |  | 1.25 | 1 | 0.3 | 0.35 | 1 | 1.2 | 5.728 | 1.614 |  |  | 1.2 |  |  |  | 1.32 |  | Truss |  |  | 3x2 |  | 5.07
25 | F6 |  |  | 1.25 | 1 | 0.3 | 0.35 | 1 | 1.2 | 3.11 | 1.7585 |  |  | 1.2 |  | 0.39 |  |  | No |  | 1x1 |  |  | Hard
26 | B7 |  |  | 1.25 | 1 | 0.3 | 0.35 | 1 | 1.2 | 3.11 | 1.7585 |  |  | 1.2 |  | 0.39 |  |  | No |  |  | 1x10 |  | Hard
27 | C7 |  |  | 1.25 | 1 | 0.3 | 0.35 | 1 | 1.2 | 3.11 | 1.7585 |  |  | 1.2 |  | 0.39 |  |  | No |  |  |  | 3x2 | Hard
28 | D7 | E8 |  | 1.25 | 1 | 0.3 | 0.35 | 1 | 1.2 | 3.11 | 1.7585 |  |  | 1.2 |  | 0.39 |  |  | No |  |  |  | 3x2 |  | 5.07
29 | E7 |  |  | 1.25 | 1 | 0.3 | 0.35 | 1 | 1.2 | 4.345 | 1.684 |  |  | 1.2 |  |  | 0.76 |  | No |  |  |  | 3x2 |  | 5.07
30 | F7 |  |  | 1.25 | 1 | 0.3 | 0.35 | 1 | 1.2 | 5.728 | 1.614 |  |  | 1.2 |  |  |  | 1.32 | No |  |  |  | 3x2 |  | 5.07
31 | A2 |  |  | 1.25 | 1 | 0.3 | 0.35 | 1 | 1.2 | 3.15 | 1.7559 |  |  | 1.2 | 0.4 | [5 empty] | 1x1 |  |  |  |  | 0.39
32 | A3 |  |  | 1.25 | 1 | 0.3 | 0.35 | 1 | 1.2 | 3.11 | 1.7585 |  |  | 1.2 |  | 0.39 |  |  |  | Truss | 1x1 |  |  |  |  | 0.39
33 | A4 |  |  | 1.25 | 1 | 0.3 | 0.35 | 1 | 1.2 | 4.345 | 1.684 |  |  | 1.2 |  |  | 0.76 |  |  | Truss | 1x1 | [5 empty] | 0.76
34 | A5 |  |  | 1.25 | 1 | 0.3 | 0.35 | 1 | 1.2 | 5.728 | 1.614 |  |  | 1.2 |  |  |  | 1.32 |  | Truss | 1x1 | [6 empty] | 1.32
35 | A6 |  |  | 1.25 | 1 | 0.3 | 0.35 | 1 | 1.2 | 3.15 | 1.7559 |  |  | 1.2 | 0.4 | [6 empty] | 1x10 |  |  |  | 0.39
36 | A7 |  |  | 1.25 | 1 | 0.3 | 0.35 | 1 | 1.2 | 3.11 | 1.7585 |  |  | 1.2 |  | 0.39 |  |  |  | Truss |  | 1x10 |  |  |  | 0.39
37 | G2 |  |  | 1.25 | 1 | 0.3 | 0.35 | 1 | 1.2 | 4.345 | 1.684 |  |  | 1.2 |  |  | 0.76 |  |  | Truss |  | 1x10 |  |  |  |  | 0.76
38 | G3 |  |  | 1.25 | 1 | 0.3 | 0.35 | 1 | 1.2 | 5.728 | 1.614 |  |  | 1.2 |  |  |  | 1.32 |  | Truss |  | 1x10 | [5 empty] | 1.32
39 | G4 |  |  | 1.25 | 1 | 0.3 | 0.35 | 1 | 1.2 | 3.15 | 1.7559 |  |  | 1.2 | 0.4 | [7 empty] | 3x2 |  |  | 0.39
40 | G5 | F8 |  | 1.25 | 1 | 0.3 | 0.35 | 1 | 1.2 | 3.11 | 1.7585 |  |  | 1.2 |  | 0.39 |  |  |  | Truss |  |  | 3x2 |  |  | 0.39
41 | G6 |  |  | 1.25 | 1 | 0.3 | 0.35 | 1 | 1.2 | 4.345 | 1.684 |  |  | 1.2 |  |  | 0.76 |  |  | Truss |  |  | 3x2 |  |  |  | 0.76
42 | G7 | G8 |  | 1.25 | 1 | 0.3 | 0.35 | 1 | 1.2 | 5.728 | 1.614 |  |  | 1.2 |  |  |  | 1.32 |  | Truss |  |  | 3x2 |  |  |  |  | 1.32
43 | A1 | D1 | G1
44 | B1 | [28 empty] | 100 | 0.5 | 1 | 0.3 | 4.23 | 45.06
45 | C1 | [28 empty] | 100 | 0.5 | 1 | 0.6 | 5.71 | 45.06
46 | E1 | [28 empty] | 100 | 1 | 1 | 0.3 | 12.05 | 44.73
47 | F1 | [28 empty] | 100 | 1 | 1 | 0.6 | 16.2 | 29.96

## NZERO_V7_MASK 5
Tags - Mask 1 |  |  |  |  | Dimension Details [µm] (µ=u) (All isolated spring features have been enlarged by 0.5 um to account for DRIE sideways overetch, the numbers in here are after the expected voeretch) | [5 empty] | Voltage assumed all DC electrodes are shorted here and held at one voltage to give an approximate voltage range required for biasing |  | Pull voltagae for Bit 5 |  | Reset | Unfolded Spring | Folded Spring - Switch |  |  | Truss between folded spring - Switch |  | Single Contact |  | Multiple contacts | Hard Contact anchored | Soft contact (released pad with folded springs and TRUSS |  |  |  | Charecterization die | Serhan
L-Edit Device # | Switch ID | [29 empty] | Dimensions [um] |  |  |  | Voltage [mV]
| All devices | Repeated devices |  |  | Spring width (R ) | Contact width for tip (indirectly referred to as contact area) (CA) | Contact Gap for tip (CG) | Gap size for RF bias pad (GG) | Size of release holes (RH) | Bias and reset pad Gap size to switch (pads B0 to B5) (BG) | V_dc [v] | V_ac [mV] | Area of contact for bit 5 assuming 2.5 um device layer thickness [m^2] | V_dc [v] | Cut out stops and keep the gap at 1.2 | Net Stiffness 0.4 [N/m] | Net Stiffness 0.39 [N/m] | Net Stiffness 0.76 [N/m] | Net Stiffness 1.32 [N/m] | No Truss | With Released Truss | Switch contact width 1x1 µm | Switch contact width 1x10 µm | Switch contact width 3x2 µm |  | Net Stiffness 5.07 [N/m] | Net Stiffness 0.39 [N/m] | Net Stiffness 0.76 [N/m] | Net Stiffness 1.32 [N/m] | Stress, resistivity, etch, and release holes charecterization | Length | Width | Gap to bias electrode | Gap to contact pad | V_dc [v] | V_ac [mV]
1 | A2 | B4 | C6 | A8 | 1.25 | 1 | 0.3 | 0.35 | 1 | 1.2 | 3.15 | 1.7559 | 1.45e-09 | 16.6091 | 1.2 | 0.4 | [5 empty] | 1x1 |  |  | Hard
2 | B2 | C4 | D6 |  | 1.25 | 1 | 0.3 | 0.35 | 1 | 1.2 | 3.11 | 1.7585 |  |  | 1.2 |  | 0.39 |  |  |  | Truss | 1x1 |  |  | Hard
3 | C2 | D4 | E6 |  | 1.25 | 1 | 0.3 | 0.35 | 1 | 1.2 | 4.345 | 1.684 |  |  | 1.2 |  |  | 0.76 |  |  | Truss | 1x1 |  |  | Hard
4 | D2 | E4 | F6 |  | 1.25 | 1 | 0.3 | 0.35 | 1 | 1.2 | 5.728 | 1.614 |  |  | 1.2 |  |  |  | 1.32 |  | Truss | 1x1 |  |  | Hard
5 | E2 | F4 | G6 |  | 1.25 | 1 | 0.3 | 0.35 | 1 | 1.2 | 3.15 | 1.7559 |  |  | 1.2 | 0.4 | [6 empty] | 1x10 |  | Hard
6 | F2 | G4 | A7 |  | 1.25 | 1 | 0.3 | 0.35 | 1 | 1.2 | 3.11 | 1.7585 |  |  | 1.2 |  | 0.39 |  |  |  | Truss |  | 1x10 |  | Hard
7 | G2 | A5 | B7 |  | 1.25 | 1 | 0.3 | 0.35 | 1 | 1.2 | 4.345 | 1.684 |  |  | 1.2 |  |  | 0.76 |  |  | Truss |  | 1x10 |  | Hard
8 | A3 | B5 | C7 |  | 1.25 | 1 | 0.3 | 0.35 | 1 | 1.2 | 5.728 | 1.614 |  |  | 1.2 |  |  |  | 1.32 |  | Truss |  | 1x10 |  | Hard
9 | B3 | C5 | D7 |  | 1.25 | 1 | 0.3 | 0.35 | 1 | 1.2 | 3.15 | 1.7559 |  |  | 1.2 | 0.4 | [7 empty] | 3x2 | Hard
10 | C3 | D5 | E7 |  | 1.25 | 1 | 0.3 | 0.35 | 1 | 1.2 | 3.11 | 1.7585 |  |  | 1.2 |  | 0.39 |  |  |  | Truss |  |  | 3x2 | Hard
11 | D3 | E5 | F7 |  | 1.25 | 1 | 0.3 | 0.35 | 1 | 1.2 | 4.345 | 1.684 |  |  | 1.2 |  |  | 0.76 |  |  | Truss |  |  | 3x2 | Hard
12 | E3 | F5 | G7 |  | 1.25 | 1 | 0.3 | 0.35 | 1 | 1.2 | 5.728 | 1.614 |  |  | 1.2 |  |  |  | 1.32 |  | Truss |  |  | 3x2 | Hard
25 | F3 | G5 |  |  | 1.25 | 1 | 0.3 | 0.35 | 1 | 1.2 | 3.11 | 1.7585 |  |  | 1.2 |  | 0.39 |  |  | No |  | 1x1 |  |  | Hard
26 | G3 | A6 |  |  | 1.25 | 1 | 0.3 | 0.35 | 1 | 1.2 | 3.11 | 1.7585 |  |  | 1.2 |  | 0.39 |  |  | No |  |  | 1x10 |  | Hard
27 | A4 | B6 |  |  | 1.25 | 1 | 0.3 | 0.35 | 1 | 1.2 | 3.11 | 1.7585 |  |  | 1.2 |  | 0.39 |  |  | No |  |  |  | 3x2 | Hard
13 | B8 |  |  |  | 1.25 | 1 | 0.3 | 0.35 | 1 | 1.2 | 3.15 | 1.7559 |  |  | 1.2 | 0.4 | [5 empty] | 1x1 |  |  |  | 5.07
16 | C8 |  |  |  | 1.25 | 1 | 0.3 | 0.35 | 1 | 1.2 | 5.728 | 1.614 |  |  | 1.2 |  |  |  | 1.32 |  | Truss | 1x1 |  |  |  | 5.07
17 | D8 |  |  |  | 1.25 | 1 | 0.3 | 0.35 | 1 | 1.2 | 3.15 | 1.7559 |  |  | 1.2 | 0.4 | [6 empty] | 1x10 |  |  | 5.07
20 | E8 |  |  |  | 1.25 | 1 | 0.3 | 0.35 | 1 | 1.2 | 5.728 | 1.614 |  |  | 1.2 |  |  |  | 1.32 |  | Truss |  | 1x10 |  |  | 5.07
21 | F8 |  |  |  | 1.25 | 1 | 0.3 | 0.35 | 1 | 1.2 | 3.15 | 1.7559 |  |  | 1.2 | 0.4 | [7 empty] | 3x2 |  | 5.07
24 | G8 |  |  |  | 1.25 | 1 | 0.3 | 0.35 | 1 | 1.2 | 5.728 | 1.614 |  |  | 1.2 |  |  |  | 1.32 |  | Truss |  |  | 3x2 |  | 5.07
43 | A1 | D1 | G1
44 | B1 | [29 empty] | 100 | 0.5 | 1 | 0.3 | 4.23 | 45.06
45 | C1 | [29 empty] | 100 | 0.5 | 1 | 0.6 | 5.71 | 45.06
46 | E1 | [29 empty] | 100 | 1 | 1 | 0.3 | 12.05 | 44.73
47 | F1 | [29 empty] | 100 | 1 | 1 | 0.6 | 16.2 | 29.96

## NZERO_V6_ Mask 1
Tags - Mask 1 |  |  |  | Optical | Dimension Details [µm] (µ=u) | [5 empty] | Voltage assumed all DC electrodes are shorted here and held at one voltage to give an approximate voltage range required for biasing |  | Reset | Unfolded Spring | Folded Spring - Switch |  |  | Truss between folded spring - Switch |  | Single Contact |  | Multiple contacts | Hard Contact anchored | Soft contact (released pad with folded springs and TRUSS |  |  |  | Charecterization die | Serhan
L-Edit Device # | Switch ID | [27 empty] | Dimensions [um] |  |  |  | Voltage [mV]
| All devices | Repeated devices |  |  | Spring width (R ) | Contact width for tip (indirectly referred to as contact area) (CA) | Contact Gap for tip (CG) | Gap size for RF bias pad (GG) | Size of release holes (RH) | Bias and reset pad Gap size to switch (pads B0 to B5) (BG) | V_dc [v] | V_ac [mV] | Cut out stops and keep the gap at 1.2 | Net Stiffness 0.4 [N/m] | Net Stiffness 0.39 [N/m] | Net Stiffness 0.76 [N/m] | Net Stiffness 1.32 [N/m] | No Truss | With Released Truss | Switch contact width 1x1 µm | Switch contact width 1x10 µm | Switch contact width 3x2 µm |  | Net Stiffness 5.07 [N/m] | Net Stiffness 0.39 [N/m] | Net Stiffness 0.76 [N/m] | Net Stiffness 1.32 [N/m] | Stress, resistivity, etch, and release holes charecterization | Length | Width | Gap to bias electrode | Gap to contact pad | V_dc [v] | V_ac [mV]
1 | B2 | A8 |  |  | 1.25 | 1 | 0.3 | 0.35 | 1 | 1.2 | 3.15 | 1.7559 | 1.2 | 0.4 | [5 empty] | 1x1 |  |  | Hard
2 | C2 |  |  |  | 1.25 | 1 | 0.3 | 0.35 | 1 | 1.2 | 3.11 | 1.7585 | 1.2 |  | 0.39 |  |  |  | Truss | 1x1 |  |  | Hard
3 | D2 |  |  |  | 1.25 | 1 | 0.3 | 0.35 | 1 | 1.2 | 4.345 | 1.684 | 1.2 |  |  | 0.76 |  |  | Truss | 1x1 |  |  | Hard
4 | E2 |  |  |  | 1.25 | 1 | 0.3 | 0.35 | 1 | 1.2 | 5.728 | 1.614 | 1.2 |  |  |  | 1.32 |  | Truss | 1x1 |  |  | Hard
5 | F2 |  |  |  | 1.25 | 1 | 0.3 | 0.35 | 1 | 1.2 | 3.15 | 1.7559 | 1.2 | 0.4 | [6 empty] | 1x10 |  | Hard
6 | B3 | B8 |  |  | 1.25 | 1 | 0.3 | 0.35 | 1 | 1.2 | 3.11 | 1.7585 | 1.2 |  | 0.39 |  |  |  | Truss |  | 1x10 |  | Hard
7 | C3 |  |  |  | 1.25 | 1 | 0.3 | 0.35 | 1 | 1.2 | 4.345 | 1.684 | 1.2 |  |  | 0.76 |  |  | Truss |  | 1x10 |  | Hard
8 | D3 |  |  |  | 1.25 | 1 | 0.3 | 0.35 | 1 | 1.2 | 5.728 | 1.614 | 1.2 |  |  |  | 1.32 |  | Truss |  | 1x10 |  | Hard
9 | E3 |  |  |  | 1.25 | 1 | 0.3 | 0.35 | 1 | 1.2 | 3.15 | 1.7559 | 1.2 | 0.4 | [7 empty] | 3x2 | Hard
10 | F3 |  |  |  | 1.25 | 1 | 0.3 | 0.35 | 1 | 1.2 | 3.11 | 1.7585 | 1.2 |  | 0.39 |  |  |  | Truss |  |  | 3x2 | Hard
11 | B4 | C8 |  |  | 1.25 | 1 | 0.3 | 0.35 | 1 | 1.2 | 4.345 | 1.684 | 1.2 |  |  | 0.76 |  |  | Truss |  |  | 3x2 | Hard
12 | C4 |  |  |  | 1.25 | 1 | 0.3 | 0.35 | 1 | 1.2 | 5.728 | 1.614 | 1.2 |  |  |  | 1.32 |  | Truss |  |  | 3x2 | Hard
13 | D4 |  |  |  | 1.25 | 1 | 0.3 | 0.35 | 1 | 1.2 | 3.15 | 1.7559 | 1.2 | 0.4 | [5 empty] | 1x1 |  |  |  | 5.07
14 | E4 |  |  |  | 1.25 | 1 | 0.3 | 0.35 | 1 | 1.2 | 3.11 | 1.7585 | 1.2 |  | 0.39 |  |  |  | Truss | 1x1 |  |  |  | 5.07
15 | F4 |  |  |  | 1.25 | 1 | 0.3 | 0.35 | 1 | 1.2 | 4.345 | 1.684 | 1.2 |  |  | 0.76 |  |  | Truss | 1x1 |  |  |  | 5.07
16 | B5 |  |  |  | 1.25 | 1 | 0.3 | 0.35 | 1 | 1.2 | 5.728 | 1.614 | 1.2 |  |  |  | 1.32 |  | Truss | 1x1 |  |  |  | 5.07
17 | C5 |  |  |  | 1.25 | 1 | 0.3 | 0.35 | 1 | 1.2 | 3.15 | 1.7559 | 1.2 | 0.4 | [6 empty] | 1x10 |  |  | 5.07
18 | D5 |  |  |  | 1.25 | 1 | 0.3 | 0.35 | 1 | 1.2 | 3.11 | 1.7585 | 1.2 |  | 0.39 |  |  |  | Truss |  | 1x10 |  |  | 5.07
19 | E5 |  |  |  | 1.25 | 1 | 0.3 | 0.35 | 1 | 1.2 | 4.345 | 1.684 | 1.2 |  |  | 0.76 |  |  | Truss |  | 1x10 |  |  | 5.07
20 | F5 |  |  |  | 1.25 | 1 | 0.3 | 0.35 | 1 | 1.2 | 5.728 | 1.614 | 1.2 |  |  |  | 1.32 |  | Truss |  | 1x10 |  |  | 5.07
21 | B6 |  |  |  | 1.25 | 1 | 0.3 | 0.35 | 1 | 1.2 | 3.15 | 1.7559 | 1.2 | 0.4 | [7 empty] | 3x2 |  | 5.07
22 | C6 |  |  |  | 1.25 | 1 | 0.3 | 0.35 | 1 | 1.2 | 3.11 | 1.7585 | 1.2 |  | 0.39 |  |  |  | Truss |  |  | 3x2 |  | 5.07
23 | D6 |  |  |  | 1.25 | 1 | 0.3 | 0.35 | 1 | 1.2 | 4.345 | 1.684 | 1.2 |  |  | 0.76 |  |  | Truss |  |  | 3x2 |  | 5.07
24 | E6 | D4 |  |  | 1.25 | 1 | 0.3 | 0.35 | 1 | 1.2 | 5.728 | 1.614 | 1.2 |  |  |  | 1.32 |  | Truss |  |  | 3x2 |  | 5.07
25 | F6 |  |  |  | 1.25 | 1 | 0.3 | 0.35 | 1 | 1.2 | 3.11 | 1.7585 | 1.2 |  | 0.39 |  |  | No |  | 1x1 |  |  | Hard
26 | B7 |  |  |  | 1.25 | 1 | 0.3 | 0.35 | 1 | 1.2 | 3.11 | 1.7585 | 1.2 |  | 0.39 |  |  | No |  |  | 1x10 |  | Hard
27 | C7 |  |  |  | 1.25 | 1 | 0.3 | 0.35 | 1 | 1.2 | 3.11 | 1.7585 | 1.2 |  | 0.39 |  |  | No |  |  |  | 3x2 | Hard
28 | D7 | E8 |  |  | 1.25 | 1 | 0.3 | 0.35 | 1 | 1.2 | 3.11 | 1.7585 | 1.2 |  | 0.39 |  |  | No |  |  |  | 3x2 |  | 5.07
29 | E7 |  |  |  | 1.25 | 1 | 0.3 | 0.35 | 1 | 1.2 | 4.345 | 1.684 | 1.2 |  |  | 0.76 |  | No |  |  |  | 3x2 |  | 5.07
30 | F7 |  |  |  | 1.25 | 1 | 0.3 | 0.35 | 1 | 1.2 | 5.728 | 1.614 | 1.2 |  |  |  | 1.32 | No |  |  |  | 3x2 |  | 5.07
31 | A2 |  |  |  | 1.25 | 1 | 0.3 | 0.35 | 1 | 1.2 | 3.15 | 1.7559 | 1.2 | 0.4 | [5 empty] | 1x1 |  |  |  |  | 0.39
32 | A3 |  |  |  | 1.25 | 1 | 0.3 | 0.35 | 1 | 1.2 | 3.11 | 1.7585 | 1.2 |  | 0.39 |  |  |  | Truss | 1x1 |  |  |  |  | 0.39
33 | A4 |  |  |  | 1.25 | 1 | 0.3 | 0.35 | 1 | 1.2 | 4.345 | 1.684 | 1.2 |  |  | 0.76 |  |  | Truss | 1x1 | [5 empty] | 0.76
34 | A5 |  |  |  | 1.25 | 1 | 0.3 | 0.35 | 1 | 1.2 | 5.728 | 1.614 | 1.2 |  |  |  | 1.32 |  | Truss | 1x1 | [6 empty] | 1.32
35 | A6 |  |  |  | 1.25 | 1 | 0.3 | 0.35 | 1 | 1.2 | 3.15 | 1.7559 | 1.2 | 0.4 | [6 empty] | 1x10 |  |  |  | 0.39
36 | A7 |  |  |  | 1.25 | 1 | 0.3 | 0.35 | 1 | 1.2 | 3.11 | 1.7585 | 1.2 |  | 0.39 |  |  |  | Truss |  | 1x10 |  |  |  | 0.39
37 | G2 |  |  |  | 1.25 | 1 | 0.3 | 0.35 | 1 | 1.2 | 4.345 | 1.684 | 1.2 |  |  | 0.76 |  |  | Truss |  | 1x10 |  |  |  |  | 0.76
38 | G3 |  |  |  | 1.25 | 1 | 0.3 | 0.35 | 1 | 1.2 | 5.728 | 1.614 | 1.2 |  |  |  | 1.32 |  | Truss |  | 1x10 | [5 empty] | 1.32
39 | G4 |  |  |  | 1.25 | 1 | 0.3 | 0.35 | 1 | 1.2 | 3.15 | 1.7559 | 1.2 | 0.4 | [7 empty] | 3x2 |  |  | 0.39
40 | G5 | F8 |  |  | 1.25 | 1 | 0.3 | 0.35 | 1 | 1.2 | 3.11 | 1.7585 | 1.2 |  | 0.39 |  |  |  | Truss |  |  | 3x2 |  |  | 0.39
41 | G6 |  |  |  | 1.25 | 1 | 0.3 | 0.35 | 1 | 1.2 | 4.345 | 1.684 | 1.2 |  |  | 0.76 |  |  | Truss |  |  | 3x2 |  |  |  | 0.76
42 | G7 | G8 |  |  | 1.25 | 1 | 0.3 | 0.35 | 1 | 1.2 | 5.728 | 1.614 | 1.2 |  |  |  | 1.32 |  | Truss |  |  | 3x2 |  |  |  |  | 1.32
43 | A1 | D1 | G1
44 | B1 | [27 empty] | 100 | 0.5 | 1 | 0.3 | 4.23 | 45.06
45 | C1 | [27 empty] | 100 | 0.5 | 1 | 0.6 | 5.71 | 45.06
46 | E1 | [27 empty] | 100 | 1 | 1 | 0.3 | 12.05 | 44.73
47 | F1 | [27 empty] | 100 | 1 | 1 | 0.6 | 16.2 | 29.96

## NZERO_V6_Mask 2
Tags - Mask 2 |  | Metal mask (with alignment marks
Device # | Switch ID | Devices with 1 um overlap when allowed | Seharn switch | Charecterization resistivity pads
1 | A2 to G8
2 | A1, D1, G1
3 | C1, D1, E1, F1

## NZERO_V6_Mask 3
Tags - Mask 3 |  | Out-of-plane switch (effect of etch holes included for 1 um x 1um squares) | [16 empty] | Charecterization die
|  | Constant width design [um] | [6 empty] | Variable width design
Device # | Switch ID | Width | Length | DC electrode lcoation along the length measured from anchor | Contact pad overlap with tip | V_dc [mV] | Bias gap (g_dc) | RF sensitivity V_ac [mV] | Width of spring before DC electrode | Length of springs before DC electrode | Width of DC electrode and pad | Length of DC electrode and pad | Width of spring after DC electrode | Length of springs after DC electrode | Width of contact pad | Length of contact pad | V_dc [mV] | V_ac [mV] | Placed in every device
1 | A1 | 51 | 501 | 0-411 | 1 | 3v | 1.575 | 821 uV
2 | A2 | 501 | 501 | 0-411 | 1 | 3v | 1.575 | 182 uV
3 | B1 | [7 empty] | 51 | 251 | 401 | 401 | 51 | 251 | 201 | 201
4 | B2 | [7 empty] | 51 | 251 | 401 | 401 | 51 | 251 | 51 | 51

## NZERO_V6_Mask 4
Tags - Mask 2 |  | Metal mask (with alignment marks
Device # | Switch ID | Devices with 1 um overlap when allowed
1 | A1 to B2

## Resistivity calculation
On charecterization die | Meander Resistor |  |  |  |  | Pads |  |  |  | Measurement |  | Estimated Range
| Unit Square [um] |  |  | # of squares straight squares | # of corner squares (0.56 of a square) | Unit Square [um] |  |  | # of squares | Resistance | calculated resistivity | Resistivity on box [Ohm.cm] |  | Resistance [Ohm]
| Width | Length | Thickness |  |  | Width | Length | Thickness |  | Ohm | Ohm.cm | Min | Max | Min | Max
Resistor 1 | 10 | 10 | 2.5 | 85 | 12 | 150 | 150 | 2 | 2 | 588 | 0.001568502 | 0.001085 | 0.0025 | 406.7448 | 937.2
Resistor 2 | 10 | 10 | 2.5 | 13 | 0 | 150 | 150 | 2 | 2 | 342 | 0.0057 | 0.001085 | 0.0025 | 65.1 | 150
0.00025
[8 empty] | 0.002 | 3200
400

## Charecterization Die Results
Design of the Characterization Structures | [6 empty] | Results from Charecterization during the process flow
Stress Structures - Euler Column (Compressive Stress) | [6 empty] | Tags
Tags | Stress Structure - Euler Column
Structure # | These columns represent 4 different sets of structures. Each row will have the same structure # |  |  |  | Euler Column (clamped - clamped) | Euler Column (clamped - clamped) | Number for the log in the manufacturing - process flow | Date | Description for when in the process flow this was done | SOI wafer | Die ID | Mask ID
| Orientation of cross-beam |  | Buckling direction |  | Critical length (Note: Cantilever Stress gradient calculated from deflection) | Expected Compressive Stress
| 0° ↔ | 90° ↕ | Out-of-plane width:8um | In-plane width:0.5um
1 |  |  |  |  | 149 | 100.1788
2 |  |  |  |  | 105 | 201.7284
3 |  |  |  |  | 85 | 307.826
4 |  |  |  |  | 73 | 417.3447
5 |  |  |  |  | 65 | 526.3945
6 |  |  |  |  | 59 | 638.8979
7 |  |  |  |  | 55 | 735.2034
8 |  |  |  |  | 51 | 855.047
9 |  |  |  |  | 49 | 926.2657
10 |  |  |  |  | 47 | 1006.768
11 |  |  |  |  | 50 | 55.60173
12 |  |  |  |  | 35 | 113.4723
13 |  |  |  |  | 25 | 222.4043
14 |  |  |  |  | 21 | 315.197
15 |  |  |  |  | 18 | 429.0156
16 |  |  |  |  | 16 | 542.9696
17 |  |  |  |  | 15 | 617.7751
18 |  |  |  |  | 14 | 709.1764
19 |  |  |  |  | 13 | 822.4719
20 |  |  |  |  | 12 | 965.2564
Stress Structures - Cantilever (Stress Gradient) | [6 empty] | Tags
Tags | Stress Structure - cantilever beams
Structure # | These columns represent 4 different sets of strcutres. Each row will have the same structure # |  |  |  | Cantilever (clamped - free) |  | Number for the log in the manufacturing - process flow | Date | Description for when in the process flow this was done | SOI wafer | Die ID | Mask ID
| Orientation of cross-beam |  | Buckling direction |  | Critical length (Note: Cantilever Stress gradient calculated from deflection)
| 0° ↔ | 90° ↕ | Out-of-plane width:8um | In-plane width:0.5um
1 |  |  |  |  | 149
2 |  |  |  |  | 105
3 |  |  |  |  | 85
4 |  |  |  |  | 73
5 |  |  |  |  | 65
6 |  |  |  |  | 59
7 |  |  |  |  | 55
8 |  |  |  |  | 51
9 |  |  |  |  | 49
10 |  |  |  |  | 47
11 |  |  |  |  | 50
12 |  |  |  |  | 35
13 |  |  |  |  | 25
14 |  |  |  |  | 21
15 |  |  |  |  | 18
16 |  |  |  |  | 16
17 |  |  |  |  | 15
18 |  |  |  |  | 14
19 |  |  |  |  | 13
20 |  |  |  |  | 12
Stress Structures - Guckel Ring (Tensile Stress) | [6 empty] | Tags
Tags | Stress Structure - Guckel Ring
Structure # | These columns represent 4 different sets of Guckel rings. Each row will have the same structure # |  |  |  | Critical parameters |  | Number for the log in the manufacturing - process flow | Date | Description for when in the process flow this was done | SOI wafer | Die ID | Mask ID
| Orientation |  | Buckling direction |  | Critical Radius | Expected Tensile Stress
| 0° ↔ | 90° ↕ | Out-of-plane width:8um | In-plane width:0.5um
1 |  | 100 |  |  | 150 | 138.3077
2 |  | 80 |  |  | 90 | 201.6638
3 |  | 20 |  |  | 64 | 302.1627
4 |  | 30 |  |  | 50 | 438.3519
5 |  | 28 |  |  | 44 | 544.673
6 |  | 24 |  |  | 41 | 618.2401
7 |  |  |  |  | 38 | 712.1665
8 |  |  |  |  | 32 | 998.8807
9 |  |  |  |  | 50 | 118.7163
10 |  |  |  |  | 22 | 205.6964
11 |  |  |  |  | 16 | 304.5945
12 |  |  |  |  | 13 | 415.9994
13 |  |  |  |  | 11 | 550.3325
14 |  |  |  |  | 10 | 652.5577
15 |  |  |  |  | 9 | 794.5446
16 |  |  |  |  | 8 | 1000.203
Electric | [6 empty] | Tags
Tags | Resistivity
Structure # | [6 empty] | Number for the log in the manufacturing - process flow | Date | Description for when in the process flow this was done | SOI wafer | Die ID | Mask ID
1 | 85squares, 12corners, 2pads
2 | 13squares, 2pads
Etch spacing | [6 empty] | Tags
Tags | Columns that are 10 um wide and sapaced as follows [um]
Structure # | [6 empty] | Number for the log in the manufacturing - process flow | Date | Description for when in the process flow this was done | SOI wafer | Die ID | Mask ID
1 | 0.1
2 | 0.2
3 | 0.3
4 | 0.4
5 | 0.5
6 | 0.6
7 | 0.7
8 | 0.8
9 | 0.9
10 | 1
11 | 1.1
Lithography of isolated features | [6 empty] | Tags
Tags | Cantilevers spaced at ~10 um apart with L:20 um, and w as followis | no filets or hammer heads (top set) | Filets and Hammer heads (bottom set)
Structure # | [6 empty] | Number for the log in the manufacturing - process flow | Date | Description for when in the process flow this was done | SOI wafer | Die ID | Mask ID
1 | 0.2
2 | 0.3
3 | 0.4
4 | 0.5
5 | 0.6
6 | 0.7
7 | 0.8
8 | 0.9
9 | 1
10 | 1.1
11 | 1.2
12 | 1.3
13 | 1.4
Lithography of isolated features | [6 empty] | Tags
Tags | Island distance from cantilevers [um] | Cantilever width 0.5 um | Cantilever width 1 um
Structure # | [6 empty] | Number for the log in the manufacturing - process flow | Date | Description for when in the process flow this was done | SOI wafer | Die ID | Mask ID
1 | 0.3
2 | 0.5
3 | 0.7
4 | 1
5 | 1.5
6 | 2
7 | 3
8 | 4
9 | 5
VaporHF release | [6 empty] | Tags
Tags | 4 rows of 1um square spaced at 0.5 to 7 um
Structure # | [6 empty] | Number for the log in the manufacturing - process flow | Date | Description for when in the process flow this was done | SOI wafer | Die ID | Mask ID
1 | 0.5
2 | 1
3 | 1.5
4 | 2
5 | 2.5
6 | 3
7 | 3.5
8 | 4
9 | 4.5
10 | 5
11 | 5.5
12 | 6
13 | 6.5
14 | 7
Alignment marks | [6 empty] | Tags
Tags | Alignment Marks
Structure # | Center hole 1 x 1 um etch hole | [5 empty] | Number for the log in the manufacturing - process flow | Date | Description for when in the process flow this was done | SOI wafer | Die ID | Mask ID
1
2
3

## Orignal Design Matrix
Mask ID | Switch ID | Dimension Details [µm] (µ=u)
|  | Spring width (R ) | Contact width for tip (indirectly referred to as contact area) (CA) | Contact Gap for tip (CG) | Gap size for RF bias pad (GG) | Size of release holes (RH) | Bias and reset pad Gap size to switch (pads B0 to B5) (BG)
1 | A1 – C1 | 1 | 1 | 0.3 | 0.35 | 1 | 1.2
| D1 - F1 | 1.25 | 1 | 0.3 | 0.35 | 1 | 1.2
| G1 - G3 | 1.5 | 1 | 0.3 | 0.35 | 1 | 1.2
| A2 - C2 | 1 | 1 | 0.3 | 0.4 | 1 | 1.2
| D2 - F2 | 1.25 | 1 | 0.3 | 0.4 | 1 | 1.2
| A3 - C3 | 1 | 1 | 0.3 | 0.5 | 1 | 1.2
| D3 - F3 | 1.25 | 1 | 0.3 | 0.5 | 1 | 1.2
| A4 - C4 | 1 | 1 | 0.4 | 0.45 | 1 | 1.2
| D4 - F4 | 1.25 | 1 | 0.4 | 0.45 | 1 | 1.2
| G4 - G6 | 1.5 | 1 | 0.3 | 0.4 | 1 | 1.2
| A5 - C5 | 1 | 1 | 0.4 | 0.5 | 1 | 1.2
| D5 - F5 | 1.25 | 1 | 0.4 | 0.5 | 1 | 1.2
| A6 - C6 | 1 | 1 | 0.4 | 0.6 | 1 | 1.2
| D6 - F6 | 1.25 | 1 | 0.4 | 0.6 | 1 | 1.2
| A7 - C7 | 1.5 | 1 | 0.3 | 0.5 | 1 | 1.2
| D7 - G7 | 1.5 | 1 | 0.4 | 0.45 | 1 | 1.2
| A8 - C8 | 1.5 | 1 | 0.4 | 0.5 | 1 | 1.2
| D8 - G8 | 1.5 | 1 | 0.4 | 0.6 | 1 | 1.2

## Spring constant calculation
On the mask | [11 empty] | After manufacturing
Unfolded Spring (Switch) | [11 empty] | Unfolded Spring (Switch)
Net Stiffness for the original switch |  | Stiffness of one of the spring arms |  | Stiffness of one of the sections of the original springs | [6 empty] | Length of one arm | Net Stiffness for the original switch |  | Stiffness of one of the spring arms |  | Stiffness of one of the sections of the original springs | [6 empty] | Length of one arm
|  | Stiffness (k_y_original) |  | Stiffness (k_y) |  | E (young's modulus) |  | Dimensions | [5 empty] | Stiffness (k_y_original) |  | Stiffness (k_y) |  | E (young's modulus) |  | Dimensions
N/m | nN/µm | N/m | nN/µm | N/m | nN/µm | Gpa | Pa = N/m^2 | h [µm] | w [µm] | L [µm] | L [µm] | N/m | nN/µm | N/m | nN/µm | N/m | nN/µm | Gpa | Pa = N/m^2 | h [µm] | w [µm] | L [µm] | L [µm]
0.4005926 | 400.5926 | 0.1001481 | 100.1481 | 0.2002963 | 200.2963 | 169 | 169000000000 | 2 | 1 | 75 | 150 | 0.169 | 169 | 0.04225 | 42.25 | 0.0845 | 84.5 | 169 | 169000000000 | 2 | 0.75 | 75 | 150
0.7824074 | 782.4074 | 0.1956019 | 195.6019 | 0.3912037 | 391.2037 | 169 | 169000000000 | 2 | 1.25 | 75 | 150 | 0.169 | 169 | 0.04225 | 42.25 | 0.0845 | 84.5 | 169 | 169000000000 | 2 | 0.75 | 75 | 150
1.352 | 1352 | 0.338 | 338 | 0.676 | 676 | 169 | 169000000000 | 2 | 1.5 | 75 | 150 | 0.169 | 169 | 0.04225 | 42.25 | 0.0845 | 84.5 | 169 | 169000000000 | 2 | 0.75 | 75 | 150
Folded Spring (Switch) | [11 empty] | Folded Spring (Switch)
Net Stiffness for the full switch |  | Net Stiffness for folded spring |  | Stiffness of one of the 4 units in the folded spring (by changing length) | [6 empty] | Length of one arm | Net Stiffness for the full switch |  | Net Stiffness for folded spring |  | Stiffness of one of the 4 units in the folded spring (by changing length) | [6 empty] | Length of one arm
|  |  |  | Stiffness (k_y) |  | E (young's modulus) |  | Dimensions | [7 empty] | Stiffness (k_y) |  | E (young's modulus) |  | Dimensions
N/m | nN/µm | N/m | nN/µm | N/m | nN/µm | Gpa | Pa = N/m^2 | h [µm] | w [µm] | L [µm] | L [µm] | N/m | nN/µm | N/m | nN/µm | N/m | nN/µm | Gpa | Pa = N/m^2 | h [µm] | w [µm] | L [µm] | L [µm]
0.3912037 | 391.2037 | 0.09780093 | 97.80093 | 0.3912037 | 391.2037 | 169 | 169000000000 | 2 | 1.25 | 75 | 150 | 0.0845 | 84.5 | 0.021125 | 21.125 | 0.0845 | 84.5 | 169 | 169000000000 | 2 | 0.75 | 75 | 150
0.7640697 | 764.0697 | 0.1910174 | 191.0174 | 0.7640697 | 764.0697 | 169 | 169000000000 | 2 | 1.25 | 60 | 120 | 0.1650390625 | 165.0390625 | 0.04125977 | 41.25977 | 0.1650390625 | 165.0390625 | 169 | 169000000000 | 2 | 0.75 | 60 | 120
1.3203125 | 1320.3125 | 0.330078125 | 330.078125 | 1.3203125 | 1320.3125 | 169 | 169000000000 | 2 | 1.25 | 50 | 100 | 0.2851875 | 285.1875 | 0.071296875 | 71.296875 | 0.2851875 | 285.1875 | 169 | 169000000000 | 2 | 0.75 | 50 | 100
Folded Spring (Contact Pad) | [11 empty] | Folded Spring (Contact Pad)
Net Stiffness for the full switch |  | Net Stiffness for folded spring |  | Stiffness of one of the 4 units in the folded spring (by changing length) | [6 empty] | Length of one arm | Net Stiffness for the full switch |  | Net Stiffness for folded spring |  | Stiffness of one of the 4 units in the folded spring (by changing length) | [6 empty] | Length of one arm
|  |  |  | Stiffness (k_y) |  | E (young's modulus) |  | Dimensions | [7 empty] | Stiffness (k_y) |  | E (young's modulus) |  | Dimensions
N/m | nN/µm | N/m | nN/µm | N/m | nN/µm | Gpa | Pa = N/m^2 | h [µm] | w [µm] | L [µm] | L [µm] | N/m | nN/µm | N/m | nN/µm | N/m | nN/µm | Gpa | Pa = N/m^2 | h [µm] | w [µm] | L [µm] | L [µm]
0.3912037 | 391.2037 | 0.09780093 | 97.80093 | 0.3912037 | 391.2037 | 169 | 169000000000 | 2 | 1.25 | 75 | 150 | 0.0845 | 84.5 | 0.021125 | 21.125 | 0.0845 | 84.5 | 169 | 169000000000 | 2 | 0.75 | 75 | 150
0.7640697 | 764.0697 | 0.1910174 | 191.0174 | 0.7640697 | 764.0697 | 169 | 169000000000 | 2 | 1.25 | 60 | 120 | 0.1650390625 | 165.0390625 | 0.04125977 | 41.25977 | 0.1650390625 | 165.0390625 | 169 | 169000000000 | 2 | 0.75 | 60 | 120
1.3203125 | 1320.3125 | 0.330078125 | 330.078125 | 1.3203125 | 1320.3125 | 169 | 169000000000 | 2 | 1.25 | 50 | 100 | 0.2851875 | 285.1875 | 0.071296875 | 71.296875 | 0.2851875 | 285.1875 | 169 | 169000000000 | 2 | 0.75 | 50 | 100
5.066395 | 5066.395 | 1.266599 | 1266.599 | 5.066395 | 5066.395 | 170 | 170000000000 | 2 | 1.25 | 32 | 64 | 1.094341 | 1094.341 | 0.2735853 | 273.5853 | 1.094341 | 1094.341 | 170 | 170000000000 | 2 | 0.75 | 32 | 64

## VaporHF Etch calculation
VaporHF rates
Rate (nm/min) | Time (min) | Time (sec) | Limit of oxide that can be underetched (um)
182 | 5 | 300 | 0.91
182 | 10.98901 | 659.3407 | 2