## matrix
Chip | SOI5_5_31
8 | SDC 45.0 | ~51.5 (0.0002) | o | o | o | o | ~44.0 (0.0001)
7 | o | SDC 0 | o | ~50.5 (0.0002) | ~49.5 (-0.2473) | ~55.5 (0.0010) | o
6 | o | SC 0 | ~30.0 (0.0001) | o | SC 0 | ~52.0 (0.0005) | o
5 | SD 49.5 | o | o | o | ~58.5 (0.0014) | SC 0 | o
4 | ~57.0 (0.9052) | ~59.0 (0.0002) | SDC 59.5 | ~55.0 (1.0000) | ~56.0 (0.0001) | ~55.5 (0.9655) | ~60.5 (0.0023)
3 | o | SC 0 | o | o | SC 0 | o | o
2 | o | o | ~31.0 (0.0002) | o | ~29.5 (0.0003) | ~33.0 (0.0001) | SC 0
1 | ~51.0 (0.0002) | ~45.0 (0.0024) | SD 3.0 | o | ~44.5 (0.0001) | o | o
| A | B | C | D | E | F | G

## list
Chip | SOI5_5_31
device | bias voltage | contact current | bias current
A1 | 51 | 1.812036e-10 | 4.029092e-08
A2 | 60.5 | 4.564823e-11 | 6.477272e-08
A3 | 60.5 | 4.590241e-11 | 6.564166e-08
A4 | 57 | 9.052305e-07 | 9.752846e-07
A5 | 49.5 | 4.68176e-11 | 1.000034e-06
A6 | 60.5 | 4.35634e-11 | 6.39934e-08
A7 | 60.5 | 3.995338e-11 | 7.048718e-08
A8 | 45 | 9.244322e-07 | 1.000035e-06
B1 | 45 | 2.439476e-09 | 2.534496e-08
B2 | 60.5 | 4.239403e-11 | 5.973173e-08
B3 | 0 | 6.303775e-09 | -6.904784e-11
B4 | 59 | 1.87966e-10 | 5.751448e-08
B5 | 60.5 | 2.952994e-11 | 6.330456e-08
B6 | 0 | 9.999745e-07 | -7.467747e-11
B7 | 0 | 1.26052e-07 | 1.000037e-06
B8 | 51.5 | 1.528823e-10 | 4.324738e-08
C1 | 3 | 5.266489e-11 | 1.00004e-06
C2 | 31 | 1.559839e-10 | 3.877188e-09
C3 | 60.5 | 3.461459e-11 | 5.845553e-08
C4 | 59.5 | 9.999735e-07 | 1.000035e-06
C5 | 60.5 | 2.871642e-11 | 6.196834e-08
C6 | 30 | 1.018329e-10 | 3.336791e-09
C7 | 60.5 | 2.97842e-11 | 6.213376e-08
C8 | 60.5 | 2.668259e-11 | 6.784334e-08
D1 | 60.5 | 4.442784e-11 | 5.085024e-08
D2 | 60.5 | 4.046186e-11 | 5.709817e-08
D3 | 60.5 | 4.376684e-11 | 6.011069e-08
D4 | 55 | 9.999743e-07 | 4.988432e-08
D5 | 60.5 | 2.871643e-11 | 4.675914e-07
D6 | 60.5 | 4.173303e-11 | 6.197189e-08
D7 | 50.5 | 1.847629e-10 | 3.682906e-08
D8 | 60.5 | 2.576739e-11 | 6.229728e-08
E1 | 44.5 | 1.052905e-10 | 2.711357e-08
E2 | 29.5 | 2.93929e-10 | 3.16283e-09
E3 | 0 | 9.999749e-07 | -6.164314e-11
E4 | 56 | 1.089513e-10 | 4.760467e-08
E5 | 58.5 | 1.407252e-09 | 6.152517e-08
E6 | 0 | 4.941356e-09 | -6.909859e-11
E7 | 49.5 | -2.473215e-07 | 9.65684e-07
E8 | 60.5 | 4.468204e-11 | 6.318223e-08
F1 | 60.5 | 2.983497e-11 | 4.965352e-08
F2 | 33 | 1.422555e-10 | 9.341558e-09
F3 | 60.5 | 4.081775e-11 | 5.683404e-08
F4 | 55.5 | 9.655399e-07 | 5.04096e-08
F5 | 0 | 8.198394e-09 | -7.822774e-11
F6 | 52 | 4.660934e-10 | 3.837032e-08
F7 | 55.5 | 1.043805e-09 | 4.500595e-08
F8 | 60.5 | 2.795373e-11 | 6.580174e-08
G1 | 60.5 | 3.812292e-11 | 4.66759e-08
G2 | 0 | 4.916229e-09 | -8.21837e-11
G3 | 60.5 | 3.924153e-11 | 5.497348e-08
G4 | 60.5 | 2.277125e-09 | 5.833411e-08
G5 | 60.5 | 4.834294e-11 | 5.295276e-08
G6 | 60.5 | 3.344505e-11 | 5.441876e-08
G7 | 60.5 | 3.908899e-11 | 5.576533e-08
G8 | 44 | 1.249678e-10 | 2.907694e-08